## Sheet1
Name | Condition | Condition(Numeric) | Mg | Al | Zn | Mn | Ce | La | Nd | Pr | Sn | Ca | Zr | Ag | Ho | Y | Gd | Cu | Si | Li | Yb | Th | Sb | Ga | Tb | Dy | Fe | UTS | YS | Ductility
Mg-Zn-Ho | Extrusion(230 degree C) | 1 | 93 | 0 | 6 | 0 | 0 | 0 | 0 | 0 | 0 | 0 | 0 | 0 | 1 | 0 | 0 | 0 | 0 | 0 | 0 | 0 | 0 | 0 | 0 | 0 | 0 | 280 | 200 | 15
Mg-Zn-Ho | Extrusion(210 degree C) | 1 | 96.9 | 0 | 2.7 | 0 | 0 | 0 | 0 | 0 | 0 | 0 | 0 | 0 | 1.4 | 0 | 0 | 0 | 0 | 0 | 0 | 0 | 0 | 0 | 0 | 0 | 0 | 208 | 300 | 20
AZ61-A2 | Extrusion | 1 | 92.23 | 6.76 | 0.74 | 0.22 | 0 | 0 | 0 | 0 | 0 | 0 | 0 | 0 | 0 | 0 | 0 | 0.004 | 0.043 | 0 | 0 | 0 | 0 | 0 | 0 | 0 | 0 | 297 | 319 | 18
AZ80-39 | Extrusion | 1 | 90.663 | 8.4 | 0.6 | 0.3 | 0 | 0 | 0 | 0 | 0 | 0 | 0 | 0 | 0 | 0 | 0 | 0.003 | 0.03 | 0 | 0 | 0 | 0 | 0 | 0 | 0 | 0 | 329 | 333 | 13
AZ31B-L | Extrusion | 1 | 96.28 | 2.8 | 0.6 | 0.32 | 0 | 0 | 0 | 0 | 0 | 0 | 0 | 0 | 0 | 0 | 0 | 0 | 0 | 0 | 0 | 0 | 0 | 0 | 0 | 0 | 0 | 279 | 301 | 23
AZ61A1-L | Extrusion | 1 | 93.31 | 5.8 | 0.6 | 0.29 | 0 | 0 | 0 | 0 | 0 | 0 | 0 | 0 | 0 | 0 | 0 | 0 | 0 | 0 | 0 | 0 | 0 | 0 | 0 | 0 | 0 | 298 | 296 | 20
AZ31(R 10) | Extrusion | 1 | 95.8652 | 2.95 | 0.83 | 0.32 | 0 | 0 | 0 | 0 | 0 | 0 | 0 | 0 | 0 | 0 | 0 | 0.002 | 0.018 | 0 | 0 | 0 | 0 | 0 | 0 | 0 | 0 | 248 | 194 | 14
AZ31(R 100) | Extrusion | 1 | 95.8652 | 2.95 | 0.83 | 0.32 | 0 | 0 | 0 | 0 | 0 | 0 | 0 | 0 | 0 | 0 | 0 | 0.002 | 0.018 | 0 | 0 | 0 | 0 | 0 | 0 | 0 | 0 | 230 | 212 | 17
Mg-Gd-Y-Zr | Extrusion | 1 | 86.5 | 0 | 0.5 | 0 | 0 | 0 | 0 | 0 | 0 | 0 | 0 | 0 | 0 | 3 | 10 | 0 | 0 | 0 | 0 | 0 | 0 | 0 | 0 | 0 | 0 | 397 | 311 | 4
Mg -Zn-Gd | Extrusion | 1 | 95.9 | 0 | 3.5 | 0 | 0 | 0 | 0 | 0 | 0 | 0 | 0 | 0 | 0 | 0 | 0.6 | 0 | 0 | 0 | 0 | 0 | 0 | 0 | 0 | 0 | 0 | 117 | 214 | 16.5
LAZ1010 | Extrusion | 1 | 88.35 | 0.95 | 0.43 | 0 | 0 | 0 | 0 | 0 | 0 | 0 | 0 | 0 | 0 | 0 | 0 | 0 | 0 | 10.27 | 0 | 0 | 0 | 0 | 0 | 0 | 0 | 149.9 | 128.4 | 46.1
Mg-Zn-Y-Zr(Alloy 2) (300 C) | Extrusion (300 C) | 1 | 92.7 | 0 | 5.53 | 0 | 0 | 0 | 0 | 0 | 0 | 0 | 0.42 | 0 | 0 | 1.35 | 0 | 0 | 0 | 0 | 0 | 0 | 0 | 0 | 0 | 0 | 0 | 340 | 285 | 10
Mg-Zn-Y-Zr(Alloy 1) (300 C) | Extrusion (300 C) | 1 | 93.33 | 0 | 5.54 | 0 | 0 | 0 | 0 | 0 | 0 | 0 | 0.42 | 0 | 0 | 0.74 | 0 | 0 | 0 | 0 | 0 | 0 | 0 | 0 | 0 | 0 | 0 | 325 | 262 | 12.8
Mg-Zn-Y-Zr(Alloy 3) (300 C) | Extrusion (300 C) | 1 | 92.36 | 0 | 5.55 | 0 | 0 | 0 | 0 | 0 | 0 | 0 | 0.37 | 0 | 0 | 1.72 | 0 | 0 | 0 | 0 | 0 | 0 | 0 | 0 | 0 | 0 | 0 | 335 | 264 | 15
Mg-Zn-Ca (583 K) | Extrusion | 1 | 98.5 | 0 | 1 | 0 | 0 | 0 | 0 | 0 | 0 | 0.5 | 0 | 0 | 0 | 0 | 0 | 0 | 0 | 0 | 0 | 0 | 0 | 0 | 0 | 0 | 0 | 300 | 297 | 44
Mg-Zn-Y | Extrusion | 1 | 96 | 0 | 2 | 0 | 0 | 0 | 0 | 0 | 0 | 0 | 0 | 0 | 0 | 2 | 0 | 0 | 0 | 0 | 0 | 0 | 0 | 0 | 0 | 0 | 0 | 410 | 380 | 23
Mg-Gd-Y-Zn-Zr (1) | Hot Extrusion | 1 | 95.5 | 0 | 0.7 | 0 | 0 | 0 | 0 | 0 | 0 | 0 | 0.2 | 0 | 0 | 1.8 | 1.8 | 0 | 0 | 0 | 0 | 0 | 0 | 0 | 0 | 0 | 0 | 542 | 473 | 8
Mg-Zn-Y (1) | Extrusion | 1 | 97 | 0 | 1 | 0 | 0 | 0 | 0 | 0 | 0 | 0 | 0 | 0 | 0 | 2 | 0 | 0 | 0 | 0 | 0 | 0 | 0 | 0 | 0 | 0 | 0 | 342 | 360 | 6
Mg-Sn-Zn-Mn | Extrusion | 1 | 96.8 | 0 | 1 | 0.1 | 0 | 0 | 0 | 0 | 2.1 | 0 | 0 | 0 | 0 | 0 | 0 | 0 | 0 | 0 | 0 | 0 | 0 | 0 | 0 | 0 | 0 | 320 | 260 | 12
Mg-Ca-Zn(1) | Extrusion | 1 | 98.2 | 0 | 1.8 | 0 | 0 | 0 | 0 | 0 | 0 | 1 | 0 | 0 | 0 | 0 | 0 | 0 | 0 | 0 | 0 | 0 | 0 | 0 | 0 | 0 | 0 | 329 | 291 | 15.8
Mg-Zn-Tb | Extrusion | 1 | 97 | 0 | 2.5 | 0 | 0 | 0 | 0 | 0 | 0 | 0 | 0 | 0 | 0 | 0 | 0 | 0 | 0 | 0 | 0 | 0 | 0 | 0 | 0.5 | 0 | 0 | 345 | 315 | 13.6
Mg-Zn-Dy | Extrusion | 1 | 97 | 0 | 2.5 | 0 | 0 | 0 | 0 | 0 | 0 | 0 | 0 | 0 | 0 | 0 | 0 | 0 | 0 | 0 | 0 | 0 | 0 | 0 | 0 | 0.5 | 0 | 338 | 305 | 19.5
M1A | Extrusion | 1 | 98.8 | 0 | 0 | 1.2 | 0 | 0 | 0 | 0 | 0 | 0 | 0 | 0 | 0 | 0 | 0 | 0 | 0 | 0 | 0 | 0 | 0 | 0 | 0 | 0 | 0 | 268 | 192 | 12
ZM21 | Extrusion | 1 | 97.5 | 0 | 2 | 0.5 | 0 | 0 | 0 | 0 | 0 | 0 | 0 | 0 | 0 | 0 | 0 | 0 | 0 | 0 | 0 | 0 | 0 | 0 | 0 | 0 | 0 | 258 | 155 | 23
LZ111 | ECAE | 2 | 88.271 | 0.005 | 1.02 | 0.004 | 0 | 0 | 0 | 0 | 0 | 0 | 0 | 0 | 0 | 0 | 0 | 0 | 0 | 10.7 | 0 | 0 | 0 | 0 | 0 | 0 | 0 | 100 | 130 | 32
LZ91 | ECAE | 2 | 90.249 | 0.006 | 0.93 | 0.005 | 0 | 0 | 0 | 0 | 0 | 0 | 0 | 0 | 0 | 0 | 0 | 0 | 0 | 8.81 | 0 | 0 | 0 | 0 | 0 | 0 | 0 | 100 | 140 | 31
LZM910 | ECAE | 2 | 90.056 | 0.004 | 0.96 | 0.16 | 0 | 0 | 0 | 0 | 0 | 0 | 0 | 0 | 0 | 0 | 0 | 0 | 0 | 8.82 | 0 | 0 | 0 | 0 | 0 | 0 | 0 | 90 | 130 | 22
LZAM9110 | ECAE | 2 | 88.8 | 0.93 | 1.05 | 0.18 | 0 | 0 | 0 | 0 | 0 | 0 | 0 | 0 | 0 | 0 | 0 | 0 | 0 | 9.04 | 0 | 0 | 0 | 0 | 0 | 0 | 0 | 105 | 145 | 25
LAZM9310 | ECAE | 2 | 86.93 | 2.82 | 0.99 | 0.17 | 0 | 0 | 0 | 0 | 0 | 0 | 0 | 0 | 0 | 0 | 0 | 0 | 0 | 9.09 | 0 | 0 | 0 | 0 | 0 | 0 | 0 | 110 | 160 | 27
Mg-0.2Ce | Extrusion | 1 | 99.127 | 0.01 | 0.01 | 0.02 | 0.23 | 0 | 0 | 0 | 0 | 0 | 0 | 0 | 0 | 0 | 0 | 0.005 | 0.5 | 0 | 0 | 0 | 0 | 0 | 0 | 0 | 0 | 205 | 80 | 20.6
Mg-3Al-0.2Ce | Extrusion | 1 | 95.487 | 3.7 | 0.01 | 0.02 | 0.27 | 0 | 0 | 0 | 0 | 0 | 0 | 0 | 0 | 0 | 0 | 0.005 | 0.5 | 0 | 0 | 0 | 0 | 0 | 0 | 0 | 0 | 240 | 110 | 17.3
Z6 | Extrusion (T5D) | 1 | 94 | 0 | 6 | 0 | 0 | 0 | 0 | 0 | 0 | 0 | 0 | 0 | 0 | 0 | 0 | 0 | 0 | 0 | 0 | 0 | 0 | 0 | 0 | 0 | 0 | 305 | 260 | 20.5
ZQ61 | Extrusion (T5D) | 1 | 93 | 0 | 6 | 0 | 0 | 0 | 0 | 0 | 0 | 0 | 0 | 1 | 0 | 0 | 0 | 0 | 0 | 0 | 0 | 0 | 0 | 0 | 0 | 0 | 0 | 315 | 270 | 24
ZQ62 | Extrusion (T5D) | 1 | 92 | 0 | 6 | 0 | 0 | 0 | 0 | 0 | 0 | 0 | 0 | 2 | 0 | 0 | 0 | 0 | 0 | 0 | 0 | 0 | 0 | 0 | 0 | 0 | 0 | 325 | 290 | 20
ZQ63 | Extrusion (T5D) | 1 | 91 | 0 | 6 | 0 | 0 | 0 | 0 | 0 | 0 | 0 | 0 | 3 | 0 | 0 | 0 | 0 | 0 | 0 | 0 | 0 | 0 | 0 | 0 | 0 | 0 | 320 | 275 | 21.5
Mg-Ca-Zn(2) | Casting and Extrusion | 1 | 95.5 | 0 | 4 | 0 | 0 | 0 | 0 | 0 | 0 | 0.5 | 0 | 0 | 0 | 0 | 0 | 0 | 0 | 0 | 0 | 0 | 0 | 0 | 0 | 0 | 0 | 211 | 273 | 34
Mg-Gd-Y-Zr(1) | Extrusion - T5 | 1 | 87.5 | 0 | 0 | 0 | 0 | 0 | 0 | 0 | 0 | 0 | 0.5 | 0 | 0 | 2 | 10 | 0 | 0 | 0 | 0 | 0 | 0 | 0 | 0 | 0 | 0 | 362 | 239 | 4.7
Mg-Gd-Y-Zr(2) | Extrusion(673K) | 1 | 87.5 | 0 | 0 | 0 | 0 | 0 | 0 | 0 | 0 | 0 | 0.5 | 0 | 0 | 2 | 10 | 0 | 0 | 0 | 0 | 0 | 0 | 0 | 0 | 0 | 0 | 403 | 311 | 15.3
Mg-Zn-Y(2) | Extrusion | 1 | 95 | 0 | 4.2 | 0 | 0 | 0 | 0 | 0 | 0 | 0 | 0 | 0 | 0 | 0.8 | 0 | 0 | 0 | 0 | 0 | 0 | 0 | 0 | 0 | 0 | 0 | 370 | 220 | 17.2
Mg-Zn-Y(3) | Extrusion | 1 | 92.5 | 0 | 6.4 | 0 | 0 | 0 | 0 | 0 | 0 | 0 | 0 | 0 | 0 | 0.9 | 0 | 0 | 0 | 0 | 0 | 0 | 0 | 0 | 0 | 0 | 0 | 321 | 213 | 41
Mg-Gd-Nd-Zn-Zr | Extrusion | 1 | 88.1 | 0 | 0.3 | 0 | 0 | 0 | 5 | 0 | 0 | 0 | 0.6 | 0 | 0 | 2 | 8 | 0 | 0 | 0 | 0 | 0 | 0 | 0 | 0 | 0 | 0 | 206 | 153 | 25.4
AZ91 | Extrusion | 1 | 90.067 | 9 | 0.8 | 0.13 | 0 | 0 | 0 | 0 | 0 | 0 | 0 | 0 | 0 | 0 | 0 | 0.003 | 0 | 0 | 0 | 0 | 0 | 0 | 0 | 0 | 0 | 327 | 307 | 4.5
AZ91(1) | Extrusion(300K) | 1 | 90.067 | 9 | 0.8 | 0.13 | 0 | 0 | 0 | 0 | 0 | 0 | 0 | 0 | 0 | 0 | 0 | 0.003 | 0 | 0 | 0 | 0 | 0 | 0 | 0 | 0 | 0 | 307 | 296 | 13.7
Mg-Li-Zn-Y | Extrusion | 1 | 88.23 | 0 | 3.12 | 0 | 0 | 0 | 0 | 0 | 0 | 0 | 0 | 0 | 0 | 0.61 | 0 | 0 | 0 | 8.04 | 0 | 0 | 0 | 0 | 0 | 0 | 0 | 222 | 148 | 30.7
Mg-Li-Zn-Y(1) | Extrusion | 1 | 84.41 | 0 | 6.47 | 0 | 0 | 0 | 0 | 0 | 0 | 0 | 0 | 0 | 0 | 1.26 | 0 | 0 | 0 | 7.86 | 0 | 0 | 0 | 0 | 0 | 0 | 0 | 239 | 159 | 20.4
Mg-Li-Zn-Y(2) | Extrusion | 1 | 81.29 | 0 | 9.25 | 0 | 0 | 0 | 0 | 0 | 0 | 0 | 0 | 0 | 0 | 1.79 | 0 | 0 | 0 | 7.67 | 0 | 0 | 0 | 0 | 0 | 0 | 0 | 247 | 166 | 17.1
Mg-Al-Ca-Mn | Extrusion | 1 | 92.8 | 3.5 | 0 | 0.4 | 0 | 0 | 0 | 0 | 0 | 3.3 | 0 | 0 | 0 | 0 | 0 | 0 | 0 | 0 | 0 | 0 | 0 | 0 | 0 | 0 | 0 | 420 | 410 | 5.6
Mg-Sn-Zn-Al(1) | Extrusion | 1 | 86 | 8 | 2 | 0 | 0 | 0 | 0 | 0 | 4 | 0 | 0 | 0 | 0 | 0 | 0 | 0 | 0 | 0 | 0 | 0 | 0 | 0 | 0 | 0 | 0 | 415 | 371 | 9.1
Mg-Gd-Er-Zr | Slow speed Extrusion | 1 | 91.5 | 8 | 0.5 | 0 | 0 | 0 | 0 | 0 | 0 | 0 | 0 | 0 | 0 | 0 | 0 | 0 | 0 | 0 | 0 | 0 | 0 | 0 | 0 | 0 | 0 | 437 | 403 | 10.7
Mg-Gd-Zr(1) | He + R | 1 | 85.5 | 0 | 0 | 0 | 0 | 0 | 0 | 0 | 0 | 0 | 0.5 | 0 | 0 | 0 | 14 | 0 | 0 | 0 | 0 | 0 | 0 | 0 | 0 | 0 | 0 | 375 | 305 | 3.5
Mg-Y-Gd-Zr(3) | He | 1 | 74.4 | 0 | 0 | 0 | 0 | 0 | 0 | 0 | 0 | 0 | 0 | 0 | 0 | 0 | 25.6 | 0 | 0 | 0 | 0 | 0 | 0 | 0 | 0 | 0 | 0 | 353 | 320 | 0.4
Mg-Gd-Y-Zn-Zr (2) | Cast + T6 | 5 | 84.2 | 0 | 0 | 0 | 0 | 0 | 0 | 0 | 0 | 0 | 0.7 | 0 | 0 | 3.8 | 11.3 | 0 | 0 | 0 | 0 | 0 | 0 | 0 | 0 | 0 | 0 | 330 | 300 | 2
Mg-Gd-Y-Zn-Zr (3) | Cast + T6 | 5 | 83.6 | 0 | 0.7 | 0 | 0 | 0 | 0 | 0 | 0 | 0 | 0.7 | 0 | 0 | 3.8 | 11.2 | 0 | 0 | 0 | 0 | 0 | 0 | 0 | 0 | 0 | 0 | 310 | 300 | 2
Mg-Gd-Y-Zn-Zr (4) | Cast + T6 | 5 | 82.1 | 0 | 2.3 | 0 | 0 | 0 | 0 | 0 | 0 | 0 | 0.7 | 0 | 0 | 3.8 | 11.1 | 0 | 0 | 0 | 0 | 0 | 0 | 0 | 0 | 0 | 0 | 310 | 260 | 12
Mg-Gd-Nd-Zr | Cast + T6 | 5 | 82.62 | 0 | 1.69 | 0 | 0 | 0 | 0 | 0 | 0 | 0 | 0.49 | 0 | 0 | 4.1 | 11.1 | 0 | 0 | 0 | 0 | 0 | 0 | 0 | 0 | 0 | 0 | 361 | 231 | 4
Mg-Gd-Ag-Zr | Cast + T6 | 5 | 86.5 | 0 | 0 | 0 | 0 | 0 | 2 | 0 | 0 | 0 | 0.5 | 0 | 0 | 0 | 11 | 0 | 0 | 0 | 0 | 0 | 0 | 0 | 0 | 0 | 0 | 350 | 230 | 2.3
Mg-Gd-Y-Zn-Zr (5) | Cast + T6 | 5 | 79.55 | 0 | 0 | 0 | 0 | 0 | 0 | 0 | 0 | 0 | 0.34 | 1.88 | 0 | 0 | 18.23 | 0 | 0 | 0 | 0 | 0 | 0 | 0 | 0 | 0 | 0 | 414 | 293 | 2.2
Mg-Zn-Ca-La | Extruded + T5 | 1 | 82.07 | 0 | 1.62 | 0 | 0 | 0 | 0 | 0 | 0 | 0 | 0.65 | 0 | 0 | 5.66 | 10 | 0 | 0 | 0 | 0 | 0 | 0 | 0 | 0 | 0 | 0 | 542 | 473 | 8
Mg-Y-Zn-Zr(1) | Hot Extrusion | 1 | 96.8 | 0 | 2.5 | 0 | 0 | 0.4 | 0 | 0 | 0 | 0.3 | 0 | 0 | 0 | 0 | 0 | 0 | 0 | 0 | 0 | 0 | 0 | 0 | 0 | 0 | 0 | 341 | 325 | 15
Mg-Gd-Y-Zn-Zr | Hot Extrusion | 1 | 93.94 | 0 | 5 | 0 | 0 | 0 | 0 | 0 | 0 | 0 | 0.16 | 0 | 0 | 0.9 | 0 | 0 | 0 | 0 | 0 | 0 | 0 | 0 | 0 | 0 | 0 | 363 | 317 | 12
ZK60 | Hot Extrusion | 1 | 95.5 | 0 | 0.7 | 0 | 0 | 0 | 0 | 0 | 0 | 0 | 0.2 | 0 | 0 | 1.8 | 1.8 | 0 | 0 | 0 | 0 | 0 | 0 | 0 | 0 | 0 | 0 | 542 | 473 | 8
ZKE600 | Extrusion | 1 | 93.5 | 0 | 6 | 0 | 0 | 0 | 0 | 0 | 0 | 0 | 0.5 | 0 | 0 | 0 | 0 | 0 | 0 | 0 | 0 | 0 | 0 | 0 | 0 | 0 | 0 | 324 | 255 | 27
ZKE601 | Extrusion | 1 | 93 | 0 | 6 | 0 | 0.5 | 0 | 0 | 0 | 0 | 0 | 0.5 | 0 | 0 | 0 | 0 | 0 | 0 | 0 | 0 | 0 | 0 | 0 | 0 | 0 | 0 | 329 | 260 | 22
ZKE602 | Extrusion | 1 | 92.5 | 0 | 6 | 0 | 1 | 0 | 0 | 0 | 0 | 0 | 0.5 | 0 | 0 | 0 | 0 | 0 | 0 | 0 | 0 | 0 | 0 | 0 | 0 | 0 | 0 | 349 | 314 | 21
AM30 | Extrusion | 1 | 92 | 0 | 6 | 0 | 1.5 | 0 | 0 | 0 | 0 | 0 | 0.5 | 0 | 0 | 0 | 0 | 0 | 0 | 0 | 0 | 0 | 0 | 0 | 0 | 0 | 0 | 349 | 330 | 19
TAZ7111 | Extrusion | 1 | 96.206 | 3.4 | 0.06 | 0.33 | 0 | 0 | 0 | 0 | 0 | 0 | 0 | 0 | 0 | 0 | 0 | 0.0008 | 0 | 0 | 0 | 0 | 0 | 0 | 0 | 0 | 0 | 240 | 170 | 12
TAZ7111(2) | Extrusion(400K) | 1 | 93 | 1 | 1 | 0 | 0 | 0 | 0 | 0 | 7 | 0 | 0 | 0 | 0 | 0 | 0 | 0 | 0 | 0 | 0 | 0 | 0 | 0 | 0 | 0 | 0 | 271 | 180 | 14.8
TAZ7111(3) | Extrusion(450K) | 1 | 93 | 1 | 1 | 0 | 0 | 0 | 0 | 0 | 7 | 0 | 0 | 0 | 0 | 0 | 0 | 0 | 0 | 0 | 0 | 0 | 0 | 0 | 0 | 0 | 0 | 305 | 240 | 12
Li0 (ED rotation) | Extrusion(500K) | 1 | 93 | 1 | 1 | 0 | 0 | 0 | 0 | 0 | 7 | 0 | 0 | 0 | 0 | 0 | 0 | 0 | 0 | 0 | 0 | 0 | 0 | 0 | 0 | 0 | 0 | 318 | 262 | 10.4
Li0 (45 rotation) | Extrusion | 1 | 96.27 | 2.62 | 0.75 | 0.36 | 0 | 0 | 0 | 0 | 0 | 0 | 0 | 0 | 0 | 0 | 0 | 0 | 0 | 0 | 0 | 0 | 0 | 0 | 0 | 0 | 0 | 250 | 177 | 15
Li0 (TD rotation) | Extrusion | 1 | 96.27 | 2.62 | 0.75 | 0.36 | 0 | 0 | 0 | 0 | 0 | 0 | 0 | 0 | 0 | 0 | 0 | 0 | 0 | 0 | 0 | 0 | 0 | 0 | 0 | 0 | 0 | 228 | 91 | 23
Li1 (ED rotation) | Extrusion | 1 | 96.27 | 2.62 | 0.75 | 0.36 | 0 | 0 | 0 | 0 | 0 | 0 | 0 | 0 | 0 | 0 | 0 | 0 | 0 | 0 | 0 | 0 | 0 | 0 | 0 | 0 | 0 | 227 | 70 | 16
Li1 (45 rotation) | Extrusion | 1 | 95.4 | 2.52 | 0.76 | 0.39 | 0 | 0 | 0 | 0 | 0 | 0 | 0 | 0 | 0 | 0 | 0 | 0 | 0 | 0.93 | 0 | 0 | 0 | 0 | 0 | 0 | 0 | 246 | 168 | 14
Li1 (TD rotation) | Extrusion | 1 | 95.4 | 2.52 | 0.76 | 0.39 | 0 | 0 | 0 | 0 | 0 | 0 | 0 | 0 | 0 | 0 | 0 | 0 | 0 | 0.93 | 0 | 0 | 0 | 0 | 0 | 0 | 0 | 227 | 116 | 26
Li3 (ED rotation) | Extrusion | 1 | 95.4 | 2.52 | 0.76 | 0.39 | 0 | 0 | 0 | 0 | 0 | 0 | 0 | 0 | 0 | 0 | 0 | 0 | 0 | 0.93 | 0 | 0 | 0 | 0 | 0 | 0 | 0 | 243 | 109 | 21
Li3 (45 rotation) | Extrusion | 1 | 93.33 | 2.61 | 0.78 | 0.35 | 0 | 0 | 0 | 0 | 0 | 0 | 0 | 0 | 0 | 0 | 0 | 0 | 0 | 2.93 | 0 | 0 | 0 | 0 | 0 | 0 | 0 | 232 | 157 | 18
Li3 (TD rotation) | Extrusion | 1 | 93.33 | 2.61 | 0.78 | 0.35 | 0 | 0 | 0 | 0 | 0 | 0 | 0 | 0 | 0 | 0 | 0 | 0 | 0 | 2.93 | 0 | 0 | 0 | 0 | 0 | 0 | 0 | 213 | 101 | 30
Li5 (ED rotation) | Extrusion | 1 | 93.33 | 2.61 | 0.78 | 0.35 | 0 | 0 | 0 | 0 | 0 | 0 | 0 | 0 | 0 | 0 | 0 | 0 | 0 | 2.93 | 0 | 0 | 0 | 0 | 0 | 0 | 0 | 233 | 91 | 27
Li5 (45 rotation) | Extrusion | 1 | 91.62 | 2.53 | 0.79 | 0.27 | 0 | 0 | 0 | 0 | 0 | 0 | 0 | 0 | 0 | 0 | 0 | 0 | 0 | 4.79 | 0 | 0 | 0 | 0 | 0 | 0 | 0 | 229 | 161 | 18
Li5 (TD rotation) | Extrusion | 1 | 91.62 | 2.53 | 0.79 | 0.27 | 0 | 0 | 0 | 0 | 0 | 0 | 0 | 0 | 0 | 0 | 0 | 0 | 0 | 4.79 | 0 | 0 | 0 | 0 | 0 | 0 | 0 | 210 | 112 | 31
Z6(1) | Extrusion | 1 | 91.62 | 2.53 | 0.79 | 0.27 | 0 | 0 | 0 | 0 | 0 | 0 | 0 | 0 | 0 | 0 | 0 | 0 | 0 | 4.79 | 0 | 0 | 0 | 0 | 0 | 0 | 0 | 242 | 113 | 25
M1 | Extrusion + T6 aging | 1 | 93.8 | 0 | 6.2 | 0 | 0 | 0 | 0 | 0 | 0 | 0 | 0 | 0 | 0 | 0 | 0 | 0 | 0 | 0 | 0 | 0 | 0 | 0 | 0 | 0 | 0 | 318 | 275 | 17.1
M1(1) | Extrusion (slow) | 1 | 99.01 | 0 | 0 | 0.99 | 0 | 0 | 0 | 0 | 0 | 0 | 0 | 0 | 0 | 0 | 0 | 0 | 0 | 0 | 0 | 0 | 0 | 0 | 0 | 0 | 0 | 243 | 183 | 6.1
ME11 | Extrusion (fast) | 1 | 99.01 | 0 | 0 | 0.99 | 0 | 0 | 0 | 0 | 0 | 0 | 0 | 0 | 0 | 0 | 0 | 0 | 0 | 0 | 0 | 0 | 0 | 0 | 0 | 0 | 0 | 261 | 189 | 5.3
ME11(1) | Extrusion (slow) | 1 | 98.19 | 0 | 0 | 0.95 | 0.86 | 0 | 0 | 0 | 0 | 0 | 0 | 0 | 0 | 0 | 0 | 0 | 0 | 0 | 0 | 0 | 0 | 0 | 0 | 0 | 0 | 300 | 288 | 15.6
MW01 | Extrusion (fast) | 1 | 98.19 | 0 | 0 | 0.95 | 0.86 | 0 | 0 | 0 | 0 | 0 | 0 | 0 | 0 | 0 | 0 | 0 | 0 | 0 | 0 | 0 | 0 | 0 | 0 | 0 | 0 | 251 | 189 | 18.6
MW01(1) | Extrusion (slow) | 1 | 98.48 | 0 | 0 | 0.2 | 0 | 0 | 0 | 0 | 0 | 0 | 0 | 0 | 0 | 1.32 | 0 | 0 | 0 | 0 | 0 | 0 | 0 | 0 | 0 | 0 | 0 | 258 | 232 | 15.6
MW11 | Extrusion (fast) | 1 | 98.48 | 0 | 0 | 0.2 | 0 | 0 | 0 | 0 | 0 | 0 | 0 | 0 | 0 | 1.32 | 0 | 0 | 0 | 0 | 0 | 0 | 0 | 0 | 0 | 0 | 0 | 212 | 133 | 24.8
MW11 (1) | Extrusion (slow) | 1 | 97.9 | 0 | 0 | 0.96 | 0 | 0 | 0 | 0 | 0 | 0 | 0 | 0 | 0 | 1.14 | 0 | 0 | 0 | 0 | 0 | 0 | 0 | 0 | 0 | 0 | 0 | 248 | 204 | 21
MW21 | Extrusion (fast) | 1 | 97.9 | 0 | 0 | 0.96 | 0 | 0 | 0 | 0 | 0 | 0 | 0 | 0 | 0 | 1.14 | 0 | 0 | 0 | 0 | 0 | 0 | 0 | 0 | 0 | 0 | 0 | 221 | 143 | 28.5
MW21(1) | Extrusion (slow) | 1 | 97.18 | 0 | 0 | 1.74 | 0 | 0 | 0 | 0 | 0 | 0 | 0 | 0 | 0 | 1.08 | 0 | 0 | 0 | 0 | 0 | 0 | 0 | 0 | 0 | 0 | 0 | 252 | 204 | 21
MN11 | Extrusion (fast) | 1 | 97.18 | 0 | 0 | 1.74 | 0 | 0 | 0 | 0 | 0 | 0 | 0 | 0 | 0 | 1.08 | 0 | 0 | 0 | 0 | 0 | 0 | 0 | 0 | 0 | 0 | 0 | 227 | 150 | 27.8
MN11(1) | Extrusion (slow) | 1 | 98.11 | 0 | 0 | 0.95 | 0 | 0 | 0.94 | 0 | 0 | 0 | 0 | 0 | 0 | 0 | 0 | 0 | 0 | 0 | 0 | 0 | 0 | 0 | 0 | 0 | 0 | 214 | 151 | 36
Mg-Zn-Mn | Extrusion (fast) | 1 | 98.11 | 0 | 0 | 0.95 | 0 | 0 | 0.94 | 0 | 0 | 0 | 0 | 0 | 0 | 0 | 0 | 0 | 0 | 0 | 0 | 0 | 0 | 0 | 0 | 0 | 0 | 196 | 102 | 41.7
Mg-Zn-Mn-Sn (1) | Extrusion | 1 | 93.09 | 0 | 5.96 | 0.95 | 0 | 0 | 0 | 0 | 0 | 0 | 0 | 0 | 0 | 0 | 0 | 0 | 0 | 0 | 0 | 0 | 0 | 0 | 0 | 0 | 0 | 312 | 215 | 11
Mg-Zn-Mn-Sn (2) | Extrusion | 1 | 91.82 | 0 | 6.05 | 0.95 | 0 | 0 | 0 | 0 | 1.18 | 0 | 0 | 0 | 0 | 0 | 0 | 0 | 0 | 0 | 0 | 0 | 0 | 0 | 0 | 0 | 0 | 321 | 242 | 13
Mg-Zn-Mn-Sn (3) | Extrusion | 1 | 90.56 | 0 | 6.17 | 0.98 | 0 | 0 | 0 | 0 | 2.29 | 0 | 0 | 0 | 0 | 0 | 0 | 0 | 0 | 0 | 0 | 0 | 0 | 0 | 0 | 0 | 0 | 323 | 250 | 12.5
Mg-Zn-Mn-Sn (4) | Extrusion | 1 | 88.7 | 0 | 5.91 | 0.93 | 0 | 0 | 0 | 0 | 4.46 | 0 | 0 | 0 | 0 | 0 | 0 | 0 | 0 | 0 | 0 | 0 | 0 | 0 | 0 | 0 | 0 | 326 | 252 | 10.8
Mg-Zn-Mn-Sn (5) | Extrusion | 1 | 87.19 | 0 | 6.05 | 0.92 | 0 | 0 | 0 | 0 | 5.84 | 0 | 0 | 0 | 0 | 0 | 0 | 0 | 0 | 0 | 0 | 0 | 0 | 0 | 0 | 0 | 0 | 330 | 262 | 10
Mg-Zn-Mn-Sn (6) | Extrusion | 1 | 84.85 | 0 | 6.24 | 0.85 | 0 | 0 | 0 | 0 | 8.06 | 0 | 0 | 0 | 0 | 0 | 0 | 0 | 0 | 0 | 0 | 0 | 0 | 0 | 0 | 0 | 0 | 325 | 255 | 8
Mg-Zn-Ca-Zr | Extrusion | 1 | 83.55 | 0 | 5.94 | 0.95 | 0 | 0 | 0 | 0 | 9.56 | 0 | 0 | 0 | 0 | 0 | 0 | 0 | 0 | 0 | 0 | 0 | 0 | 0 | 0 | 0 | 0 | 326 | 274 | 6
GW123 | Extrusion(300C) | 1 | 97.5 | 0 | 1 | 1 | 0.5 | 0 | 0 | 0 | 0 | 0 | 0 | 0 | 0 | 0 | 0 | 0 | 0 | 0 | 0 | 0 | 0 | 0 | 0 | 0 | 0 | 302 | 289 | 6.2
Mg-Sn | Extrusion | 1 | 84.4 | 0 | 0 | 0 | 0 | 0 | 0 | 0 | 0 | 0 | 0.6 | 0 | 0 | 3 | 12 | 0 | 0 | 0 | 0 | 0 | 0 | 0 | 0 | 0 | 0 | 446 | 350 | 10.2
TX21 | Extrusion(260C) | 1 | 98.02 | 0 | 0 | 0 | 0 | 0 | 0 | 0 | 1.98 | 0 | 0 | 0 | 0 | 0 | 0 | 0 | 0 | 0 | 0 | 0 | 0 | 0 | 0 | 0 | 0 | 230 | 157 | 16
TX21 (1) | As cast | 3 | 96.97 | 0 | 0 | 0 | 0 | 0 | 0 | 0 | 2.05 | 0.97 | 0 | 0 | 0 | 0 | 0 | 0 | 0 | 0 | 0 | 0 | 0 | 0 | 0 | 0 | 0 | 92 | 59 | 2.5
TX21 (2) | As Homogenized | 5 | 96.97 | 0 | 0 | 0 | 0 | 0 | 0 | 0 | 2.05 | 0.97 | 0 | 0 | 0 | 0 | 0 | 0 | 0 | 0 | 0 | 0 | 0 | 0 | 0 | 0 | 0 | 82 | 51 | 2
TX21 (3) | Extrusion(260C) | 1 | 96.97 | 0 | 0 | 0 | 0 | 0 | 0 | 0 | 2.05 | 0.97 | 0 | 0 | 0 | 0 | 0 | 0 | 0 | 0 | 0 | 0 | 0 | 0 | 0 | 0 | 0 | 305 | 269 | 6
TXZ212 | Extrusion(300C) | 1 | 96.97 | 0 | 0 | 0 | 0 | 0 | 0 | 0 | 2.05 | 0.97 | 0 | 0 | 0 | 0 | 0 | 0 | 0 | 0 | 0 | 0 | 0 | 0 | 0 | 0 | 0 | 230 | 207 | 12
TXZ212 (1) | As cast | 3 | 95.05 | 0 | 1.95 | 0 | 0 | 0 | 0 | 0 | 1.98 | 1.02 | 0 | 0 | 0 | 0 | 0 | 0 | 0 | 0 | 0 | 0 | 0 | 0 | 0 | 0 | 0 | 57 | 42 | 0.9
TXZ212 (2) | As Homogenized | 5 | 95.05 | 0 | 1.95 | 0 | 0 | 0 | 0 | 0 | 1.98 | 1.02 | 0 | 0 | 0 | 0 | 0 | 0 | 0 | 0 | 0 | 0 | 0 | 0 | 0 | 0 | 0 | 52 | 25 | 2.4
Mg-Zn-Ca-Y | Extrusion(260 C) | 1 | 95.05 | 0 | 1.95 | 0 | 0 | 0 | 0 | 0 | 1.98 | 1.02 | 0 | 0 | 0 | 0 | 0 | 0 | 0 | 0 | 0 | 0 | 0 | 0 | 0 | 0 | 0 | 285 | 218 | 23
Mg-Zn-Ca-Y (1) | Extrusion(423K) | 1 | 96.3 | 0 | 3 | 0 | 0 | 0 | 0 | 0 | 0 | 0.2 | 0 | 0 | 0 | 0.5 | 0 | 0 | 0 | 0 | 0 | 0 | 0 | 0 | 0 | 0 | 0 | 318.3 | 308.9 | 11.3
Mg-Zn-Ca-Y (2) | Extrusion(523K) | 1 | 96.3 | 0 | 3 | 0 | 0 | 0 | 0 | 0 | 0 | 0.2 | 0 | 0 | 0 | 0.5 | 0 | 0 | 0 | 0 | 0 | 0 | 0 | 0 | 0 | 0 | 0 | 304.7 | 279.2 | 32.9
Mg-Zn-Ca-Y (3) | Extrusion(573K) | 1 | 96.3 | 0 | 3 | 0 | 0 | 0 | 0 | 0 | 0 | 0.2 | 0 | 0 | 0 | 0.5 | 0 | 0 | 0 | 0 | 0 | 0 | 0 | 0 | 0 | 0 | 0 | 244.2 | 160 | 36.7
Mg-Mn-Ce | Extrusion(523K) | 1 | 96.3 | 0 | 3 | 0 | 0 | 0 | 0 | 0 | 0 | 0.2 | 0 | 0 | 0 | 0.5 | 0 | 0 | 0 | 0 | 0 | 0 | 0 | 0 | 0 | 0 | 0 | 321.6 | 206.1 | 20.4
Mg-Mn-Ce (1) | Extrusion | 1 | 99.61 | 0 | 0 | 0 | 0.39 | 0 | 0 | 0 | 0 | 0 | 0 | 0 | 0 | 0 | 0 | 0 | 0 | 0 | 0 | 0 | 0 | 0 | 0 | 0 | 0 | 240.4 | 91.1 | 21
Mg-Mn-Ce (2) | Extrusion | 1 | 99.36 | 0 | 0 | 0.24 | 0.4 | 0 | 0 | 0 | 0 | 0 | 0 | 0 | 0 | 0 | 0 | 0 | 0 | 0 | 0 | 0 | 0 | 0 | 0 | 0 | 0 | 229.5 | 73 | 23.7
Mg-Mn-Ce (3) | Extrusion | 1 | 98.94 | 0 | 0 | 0.64 | 0.42 | 0 | 0 | 0 | 0 | 0 | 0 | 0 | 0 | 0 | 0 | 0 | 0 | 0 | 0 | 0 | 0 | 0 | 0 | 0 | 0 | 223.9 | 104.7 | 12.1
Mg-Mn-Ce (4) | Extrusion | 1 | 98.54 | 0 | 0 | 1.03 | 0.43 | 0 | 0 | 0 | 0 | 0 | 0 | 0 | 0 | 0 | 0 | 0 | 0 | 0 | 0 | 0 | 0 | 0 | 0 | 0 | 0 | 266.5 | 142.8 | 15.4
Mg-Gd-Y-Zn-Nd-Zr | Extrusion | 1 | 98.22 | 0 | 0 | 1.4 | 0.38 | 0 | 0 | 0 | 0 | 0 | 0 | 0 | 0 | 0 | 0 | 0 | 0 | 0 | 0 | 0 | 0 | 0 | 0 | 0 | 0 | 280.9 | 173.7 | 19.6
ZKCa50 | Hot Extrusion | 1 | 82.5 | 0 | 1.5 | 0 | 0 | 0 | 1 | 0 | 0 | 0 | 0.5 | 0 | 0 | 4.5 | 11 | 0 | 0 | 0 | 0 | 0 | 0 | 0 | 0 | 0 | 0 | 473 | 373 | 4.1
ZKCa50 (1) | Extrusion | 1 | 94.35 | 0 | 5 | 0.1 | 0 | 0 | 0 | 0 | 0 | 0.25 | 0.3 | 0 | 0 | 0 | 0 | 0 | 0 | 0 | 0 | 0 | 0 | 0 | 0 | 0 | 0 | 365 | 330 | 19.5
ZKCa50 (2) | 4h / RHT | 1 | 94.35 | 0 | 5 | 0.1 | 0 | 0 | 0 | 0 | 0 | 0.25 | 0.3 | 0 | 0 | 0 | 0 | 0 | 0 | 0 | 0 | 0 | 0 | 0 | 0 | 0 | 0 | 320 | 260 | 24
ZKCa50 (3) | 4h / RHT + 24 h aging | 1 | 94.35 | 0 | 5 | 0.1 | 0 | 0 | 0 | 0 | 0 | 0.25 | 0.3 | 0 | 0 | 0 | 0 | 0 | 0 | 0 | 0 | 0 | 0 | 0 | 0 | 0 | 0 | 330 | 305 | 23
ZKCa50 (4) | 4h / RHT + 0.5h / SHT + 24 h aging | 1 | 94.35 | 0 | 5 | 0.1 | 0 | 0 | 0 | 0 | 0 | 0.25 | 0.3 | 0 | 0 | 0 | 0 | 0 | 0 | 0 | 0 | 0 | 0 | 0 | 0 | 0 | 0 | 345 | 305 | 19.5
ZKCa50 (5) | 48 h / RHT | 1 | 94.35 | 0 | 5 | 0.1 | 0 | 0 | 0 | 0 | 0 | 0.25 | 0.3 | 0 | 0 | 0 | 0 | 0 | 0 | 0 | 0 | 0 | 0 | 0 | 0 | 0 | 0 | 295 | 210 | 26
ZKCa50 (6) | 48h / RHT + 24 h aging | 1 | 94.35 | 0 | 5 | 0.1 | 0 | 0 | 0 | 0 | 0 | 0.25 | 0.3 | 0 | 0 | 0 | 0 | 0 | 0 | 0 | 0 | 0 | 0 | 0 | 0 | 0 | 0 | 305 | 250 | 25.5
ZYbK520 | 48h / RHT + 0.5h / SHT + 24 h aging | 1 | 94.35 | 0 | 5 | 0.1 | 0 | 0 | 0 | 0 | 0 | 0.25 | 0.3 | 0 | 0 | 0 | 0 | 0 | 0 | 0 | 0 | 0 | 0 | 0 | 0 | 0 | 0 | 310 | 260 | 24
ZYbK520 (1) | Extrusion | 1 | 92.35 | 0 | 5 | 0.1 | 0 | 0 | 0 | 0 | 0 | 0.25 | 0.3 | 0 | 0 | 0 | 0 | 0 | 0 | 0 | 2 | 0 | 0 | 0 | 0 | 0 | 0 | 360 | 350 | 16.5
ZYbK520 (2) | 4h / RHT | 1 | 92.35 | 0 | 5 | 0.1 | 0 | 0 | 0 | 0 | 0 | 0.25 | 0.3 | 0 | 0 | 0 | 0 | 0 | 0 | 0 | 2 | 0 | 0 | 0 | 0 | 0 | 0 | 325 | 285 | 23
ZYbK520 (3) | 4h / RHT + 24 h aging | 1 | 92.35 | 0 | 5 | 0.1 | 0 | 0 | 0 | 0 | 0 | 0.25 | 0.3 | 0 | 0 | 0 | 0 | 0 | 0 | 0 | 2 | 0 | 0 | 0 | 0 | 0 | 0 | 330 | 305 | 24.5
ZYbK520 (4) | 4h / RHT + 0.5h / SHT + 24 h aging | 1 | 92.35 | 0 | 5 | 0.1 | 0 | 0 | 0 | 0 | 0 | 0.25 | 0.3 | 0 | 0 | 0 | 0 | 0 | 0 | 0 | 2 | 0 | 0 | 0 | 0 | 0 | 0 | 345 | 315 | 20.5
ZYbK520 (5) | 48 h / RHT | 1 | 92.35 | 0 | 5 | 0.1 | 0 | 0 | 0 | 0 | 0 | 0.25 | 0.3 | 0 | 0 | 0 | 0 | 0 | 0 | 0 | 2 | 0 | 0 | 0 | 0 | 0 | 0 | 295 | 230 | 23.5
ZYbK520 (6) | 48h / RHT + 24 h aging | 1 | 92.35 | 0 | 5 | 0.1 | 0 | 0 | 0 | 0 | 0 | 0.25 | 0.3 | 0 | 0 | 0 | 0 | 0 | 0 | 0 | 2 | 0 | 0 | 0 | 0 | 0 | 0 | 300 | 260 | 21.5
Mg-Nd-Zn-Zr | 48h / RHT + 0.5h / SHT + 24 h aging | 1 | 92.35 | 0 | 5 | 0.1 | 0 | 0 | 0 | 0 | 0 | 0.25 | 0.3 | 0 | 0 | 0 | 0 | 0 | 0 | 0 | 2 | 0 | 0 | 0 | 0 | 0 | 0 | 315 | 275 | 22
HM31 | Double Extrusion | 1 | 97.2 | 0 | 0.11 | 0 | 0 | 0 | 2.25 | 0 | 0 | 0 | 0.43 | 0 | 0 | 0 | 0 | 0 | 0 | 0 | 0 | 0 | 0 | 0 | 0 | 0 | 0 | 300 | 270 | 32
WE43 | Extrusion(T5 ) | 1 | 96 | 0 | 0 | 1 | 0 | 0 | 0 | 0 | 0 | 0 | 0 | 0 | 0 | 0 | 0 | 0 | 0 | 0 | 0 | 3 | 0 | 0 | 0 | 0 | 0 | 300 | 270 | 10
AM100A-F Magnesium | F | 4 | 89.25 | 10.525 | 0 | 0.225 | 0 | 0 | 0 | 0 | 0 | 0 | 0 | 0 | 0 | 0 | 0 | 0 | 0 | 0 | 0 | 0 | 0 | 0 | 0 | 0 | 0 | 160 | 78 | 3.8
AM100A-T7 Magnesium | T7 | 5 | 89.25 | 10.525 | 0 | 0.225 | 0 | 0 | 0 | 0 | 0 | 0 | 0 | 0 | 0 | 0 | 0 | 0 | 0 | 0 | 0 | 0 | 0 | 0 | 0 | 0 | 0 | 260 | 130 | 0
AM100A-T4 Magnesium | T4 | 5 | 89.25 | 10.525 | 0 | 0.225 | 0 | 0 | 0 | 0 | 0 | 0 | 0 | 0 | 0 | 0 | 0 | 0 | 0 | 0 | 0 | 0 | 0 | 0 | 0 | 0 | 0 | 260 | 78 | 6.8
AM100A-T61 Magnesium | T61 | 5 | 89.25 | 10.525 | 0 | 0.225 | 0 | 0 | 0 | 0 | 0 | 0 | 0 | 0 | 0 | 0 | 0 | 0 | 0 | 0 | 0 | 0 | 0 | 0 | 0 | 0 | 0 | 270 | 140 | 1
AM100A-T6 Magnesium | T6 | 5 | 89.25 | 10.525 | 0 | 0.225 | 0 | 0 | 0 | 0 | 0 | 0 | 0 | 0 | 0 | 0 | 0 | 0 | 0 | 0 | 0 | 0 | 0 | 0 | 0 | 0 | 0 | 270 | 120 | 2.3
AZ31B-O Magnesium | O | 5 | 95.35 | 3.125 | 1 | 0.525 | 0 | 0 | 0 | 0 | 0 | 0 | 0 | 0 | 0 | 0 | 0 | 0 | 0 | 0 | 0 | 0 | 0 | 0 | 0 | 0 | 0 | 240 | 120 | 12
AZ31B-F Magnesium | F | 4 | 95.35 | 3.125 | 1 | 0.525 | 0 | 0 | 0 | 0 | 0 | 0 | 0 | 0 | 0 | 0 | 0 | 0 | 0 | 0 | 0 | 0 | 0 | 0 | 0 | 0 | 0 | 250 | 150 | 8.9
AZ31B-H26 Magnesium | H26 | 5 | 95.35 | 3.125 | 1 | 0.525 | 0 | 0 | 0 | 0 | 0 | 0 | 0 | 0 | 0 | 0 | 0 | 0 | 0 | 0 | 0 | 0 | 0 | 0 | 0 | 0 | 0 | 270 | 170 | 5.6
AZ31B-H24 Magnesium | H24 | 5 | 95.35 | 3.125 | 1 | 0.525 | 0 | 0 | 0 | 0 | 0 | 0 | 0 | 0 | 0 | 0 | 0 | 0 | 0 | 0 | 0 | 0 | 0 | 0 | 0 | 0 | 0 | 270 | 180 | 8.3
AZ63A-F Magnesium | F | 4 | 90.35 | 6.4 | 3 | 0.25 | 0 | 0 | 0 | 0 | 0 | 0 | 0 | 0 | 0 | 0 | 0 | 0 | 0 | 0 | 0 | 0 | 0 | 0 | 0 | 0 | 0 | 190 | 81 | 4.2
AZ63A-T5 Magnesium | T5 | 5 | 90.35 | 6.4 | 3 | 0.25 | 0 | 0 | 0 | 0 | 0 | 0 | 0 | 0 | 0 | 0 | 0 | 0 | 0 | 0 | 0 | 0 | 0 | 0 | 0 | 0 | 0 | 200 | 95 | 2.2
AZ63A-T6 Magnesium | T6 | 5 | 90.35 | 6.4 | 3 | 0.25 | 0 | 0 | 0 | 0 | 0 | 0 | 0 | 0 | 0 | 0 | 0 | 0 | 0 | 0 | 0 | 0 | 0 | 0 | 0 | 0 | 0 | 260 | 120 | 3.8
AZ63A-T4 Magnesium | T4 | 5 | 90.35 | 6.4 | 3 | 0.25 | 0 | 0 | 0 | 0 | 0 | 0 | 0 | 0 | 0 | 0 | 0 | 0 | 1 | 0 | 0 | 0 | 0 | 0 | 0 | 0 | 0 | 270 | 85 | 8
AZ80A-T6 Magnesium | T6 | 5 | 90.45 | 8.74 | 0.5 | 0.31 | 0 | 0 | 0 | 0 | 0 | 0 | 0 | 0 | 0 | 0 | 0 | 0 | 1 | 0 | 0 | 0 | 0 | 0 | 0 | 0 | 0 | 320 | 230 | 8.5
AZ80A-F Magnesium | F | 4 | 90.45 | 8.74 | 0.5 | 0.31 | 0 | 0 | 0 | 0 | 0 | 0 | 0 | 0 | 0 | 0 | 0 | 0 | 0 | 0 | 0 | 0 | 0 | 0 | 0 | 0 | 0 | 330 | 210 | 7.8
AZ80A-T5 Magnesium | T5 | 5 | 90.45 | 8.74 | 0.5 | 0.31 | 0 | 0 | 0 | 0 | 0 | 0 | 0 | 0 | 0 | 0 | 0 | 0 | 0 | 0 | 0 | 0 | 0 | 0 | 0 | 0 | 0 | 340 | 230 | 3.9
AZ81A-F Magnesium | F | 4 | 91.15 | 7.91 | 0.7 | 0.24 | 0 | 0 | 0 | 0 | 0 | 0 | 0 | 0 | 0 | 0 | 0 | 0 | 0 | 0 | 0 | 0 | 0 | 0 | 0 | 0 | 0 | 160 | 84 | 3
AZ81A-T4 Magnesium | T4 | 5 | 91.15 | 7.91 | 0.7 | 0.24 | 0 | 0 | 0 | 0 | 0 | 0 | 0 | 0 | 0 | 0 | 0 | 3 | 0 | 0 | 0 | 0 | 0 | 0 | 0 | 0 | 0 | 240 | 84 | 8.8
AZ91C-T5 Magnesium | T5 | 5 | 90 | 9.06 | 0.7 | 0.24 | 0 | 0 | 0 | 0 | 0 | 0 | 0 | 0 | 0 | 0 | 0 | 0 | 0 | 0 | 0 | 0 | 0 | 0 | 0 | 0 | 0 | 170 | 91 | 2.3
AZ91C-F Magnesium | F | 4 | 90 | 9.06 | 0.7 | 0.24 | 0 | 0 | 0 | 0 | 0 | 0 | 0 | 0 | 0 | 0 | 0 | 0 | 0 | 0 | 0 | 0 | 0 | 0 | 0 | 0 | 0 | 170 | 83 | 4.2
AZ91C-T6 Magnesium | T6 | 5 | 90 | 9.06 | 0.7 | 0.24 | 0 | 0 | 0 | 0 | 0 | 0 | 0 | 0 | 0 | 0 | 0 | 0 | 0 | 0 | 0 | 0 | 0 | 0 | 0 | 0 | 0 | 270 | 130 | 4.1
AZ91C-T4 Magnesium | T4 | 5 | 90 | 9.06 | 0.7 | 0.24 | 0 | 0 | 0 | 0 | 0 | 0 | 0 | 0 | 0 | 0 | 0 | 0 | 0 | 0 | 0 | 0 | 0 | 0 | 0 | 0 | 0 | 270 | 83 | 7.9
AZ91D-F Magnesium | F | 4 | 89.95 | 9.05 | 0.675 | 0.325 | 0 | 0 | 0 | 0 | 0 | 0 | 0 | 0 | 0 | 0 | 0 | 0 | 0 | 0 | 0 | 0 | 0 | 0 | 0 | 0 | 0 | 160 | 110 | 3.3
AZ91D-T6 Magnesium | T6 | 5 | 89.95 | 9.05 | 0.675 | 0.325 | 0 | 0 | 0 | 0 | 0 | 0 | 0 | 0 | 0 | 0 | 0 | 0 | 0 | 0 | 0 | 0 | 0 | 0 | 0 | 0 | 0 | 210 | 130 | 2.3
AZ91D-T4 Magnesium | T4 | 5 | 89.95 | 9.05 | 0.675 | 0.325 | 0 | 0 | 0 | 0 | 0 | 0 | 0 | 0 | 0 | 0 | 0 | 0 | 0 | 0 | 0 | 0 | 0 | 0 | 0 | 0 | 0 | 220 | 80 | 4.5
AZ91E-F Magnesium | F | 4 | 90.05 | 8.99 | 0.7 | 0.26 | 0 | 0 | 0 | 0 | 0 | 0 | 0 | 0 | 0 | 0 | 0 | 0 | 0 | 0 | 0 | 0 | 0 | 0 | 0 | 0 | 0 | 160 | 96 | 2.5
AZ91E-T4 Magnesium | T4 | 5 | 90.05 | 8.99 | 0.7 | 0.26 | 0 | 0 | 0 | 0 | 0 | 0 | 0 | 0 | 0 | 0 | 0 | 0 | 0 | 0 | 0 | 0 | 0 | 0 | 0 | 0 | 0 | 250 | 98 | 6.2
AZ91E-T6 Magnesium | T6 | 5 | 90.05 | 8.99 | 0.7 | 0.26 | 0 | 0 | 0 | 0 | 0 | 0 | 0 | 0 | 0 | 0 | 0 | 0 | 0 | 0 | 0 | 0 | 0 | 0 | 0 | 0 | 0 | 260 | 130 | 3.9
AZ92A-T5 Magnesium | T5 | 5 | 88.35 | 9.425 | 2 | 0.225 | 0 | 0 | 0 | 0 | 0 | 0 | 0 | 0 | 0 | 0 | 0 | 0 | 0 | 0 | 0 | 0 | 0 | 0 | 0 | 0 | 0 | 170 | 92 | 2.8
AZ92A-F Magnesium | F | 4 | 88.35 | 9.425 | 2 | 0.225 | 0 | 0 | 0 | 0 | 0 | 0 | 0 | 0 | 0 | 0 | 0 | 0 | 0 | 0 | 0 | 0 | 0 | 0 | 0 | 0 | 0 | 170 | 83 | 3.8
AZ92A-T6 Magnesium | T6 | 5 | 88.35 | 9.425 | 2 | 0.225 | 0 | 0 | 0 | 0 | 0 | 0 | 0 | 0 | 0 | 0 | 0 | 0 | 0 | 0 | 0 | 0 | 0 | 0 | 0 | 0 | 0 | 270 | 140 | 2.1
AZ92A-T4 Magnesium | T4 | 5 | 88.35 | 9.425 | 2 | 0.225 | 0 | 0 | 0 | 0 | 0 | 0 | 0 | 0 | 0 | 0 | 0 | 0 | 0 | 0 | 0 | 0 | 0 | 0 | 0 | 0 | 0 | 270 | 83 | 6.8
EN-MC21110-F Magnesium | F | 4 | 91.1 | 8 | 0.675 | 0.225 | 0 | 0 | 0 | 0 | 0 | 0 | 0 | 0 | 0 | 0 | 0 | 0 | 0 | 0 | 0 | 0 | 0 | 0 | 0 | 0 | 0 | 200 | 120 | 2.8
EN-MC21110-T4 Magnesium | T4 | 5 | 91.1 | 8 | 0.675 | 0.225 | 0 | 0 | 0 | 0 | 0 | 0 | 0 | 0 | 0 | 0 | 0 | 0 | 0 | 0 | 0 | 0 | 0 | 0 | 0 | 0 | 0 | 270 | 100 | 6.7
EN-MC21120-F Magnesium | F | 4 | 89.95 | 9.075 | 0.675 | 0.3 | 0 | 0 | 0 | 0 | 0 | 0 | 0 | 0 | 0 | 0 | 0 | 0 | 0 | 0 | 0 | 0 | 0 | 0 | 0 | 0 | 0 | 200 | 130 | 2.9
EN-MC21120-T4 Magnesium | T4 | 5 | 89.95 | 9.075 | 0.675 | 0.3 | 0 | 0 | 0 | 0 | 0 | 0 | 0 | 0 | 0 | 0 | 0 | 0 | 0 | 0 | 0 | 0 | 0 | 0 | 0 | 0 | 0 | 270 | 130 | 6.7
EN-MC21120-T6 Magnesium | T6 | 5 | 89.95 | 9.075 | 0.675 | 0.3 | 0 | 0 | 0 | 0 | 0 | 0 | 0 | 0 | 0 | 0 | 0 | 0 | 0 | 0 | 0 | 0 | 0 | 0 | 0 | 0 | 0 | 270 | 170 | 2.2
ISO-WD21150-O Magnesium | O | 5 | 95.5 | 3.225 | 1 | 0.275 | 0 | 0 | 0 | 0 | 0 | 0 | 0 | 0 | 0 | 0 | 0 | 0 | 0 | 0 | 0 | 0 | 0 | 0 | 0 | 0 | 0 | 240 | 120 | 11
ISO-WD21150-F Magnesium | F | 4 | 95.5 | 3.225 | 1 | 0.275 | 0 | 0 | 0 | 0 | 0 | 0 | 0 | 0 | 0 | 0 | 0 | 0 | 0 | 0 | 0 | 0 | 0 | 0 | 0 | 0 | 0 | 260 | 160 | 11
ISO-WD21150-H22 Magnesium | H22 | 5 | 95.5 | 3.225 | 1 | 0.275 | 0 | 0 | 0 | 0 | 0 | 0 | 0 | 0 | 0 | 0 | 0 | 0 | 0 | 0 | 0 | 0 | 0 | 0 | 0 | 0 | 0 | 270 | 160 | 7.4
ISO-WD21150-H24 Magnesium | H24 | 5 | 95.5 | 3.225 | 1 | 0.275 | 0 | 0 | 0 | 0 | 0 | 0 | 0 | 0 | 0 | 0 | 0 | 1.25 | 0 | 0 | 0 | 0 | 0 | 0 | 0 | 0 | 0 | 290 | 200 | 5.7
ISO-WD32250-T5 Magnesium | T5 | 5 | 96.12015019 | 0 | 3.25406758 | 0 | 0 | 0 | 0 | 0 | 0 | 0 | 0.62578223 | 0 | 0 | 0 | 0 | 0 | 0 | 0 | 0 | 0 | 0 | 0 | 0 | 0 | 0 | 310 | 290 | 4.5
ISO-WD32250-F Magnesium | F | 4 | 96.12015019 | 0 | 3.25406758 | 0 | 0 | 0 | 0 | 0 | 0 | 0 | 0.62578223 | 0 | 0 | 0 | 0 | 0 | 0 | 0 | 0 | 0 | 0 | 0 | 0 | 0 | 0 | 330 | 240 | 8.6
ISO-WD32260-T6 Magnesium | T6 | 5 | 93.86733417 | 0 | 5.5068836 | 0 | 0 | 0 | 0 | 0 | 0 | 0 | 0.62578223 | 0 | 0 | 0 | 0 | 0 | 0 | 0 | 0 | 0 | 0 | 0 | 0 | 0 | 0 | 330 | 250 | 4.5
ISO-WD32260-F Magnesium | F | 4 | 93.86733417 | 0 | 5.5068836 | 0 | 0 | 0 | 0 | 0 | 0 | 0 | 0.62578223 | 0 | 0 | 0 | 0 | 0 | 0 | 0 | 0 | 0 | 0 | 0 | 0 | 0 | 0 | 330 | 230 | 5.7
ISO-WD32260-T5 Magnesium | T5 | 5 | 93.86733417 | 0 | 5.5068836 | 0 | 0 | 0 | 0 | 0 | 0 | 0 | 0.62578223 | 0 | 0 | 0 | 0 | 0 | 0 | 0 | 0 | 0 | 0 | 0 | 0 | 0 | 0 | 340 | 250 | 6
ISO-WD32350-O Magnesium | O | 5 | 96.99097292 | 0 | 2.05616851 | 0.95285858 | 0 | 0 | 0 | 0 | 0 | 0 | 0 | 0 | 0 | 0 | 0 | 0 | 0 | 0 | 0 | 0 | 0 | 0 | 0 | 0 | 0 | 250 | 140 | 9
ISO-WD32350-F Magnesium | F | 4 | 96.99097292 | 0 | 2.05616851 | 0.95285858 | 0 | 0 | 0 | 0 | 0 | 0 | 0 | 0 | 0 | 0 | 0 | 0 | 0 | 0 | 0 | 0 | 0 | 0 | 0 | 0 | 0 | 260 | 170 | 10
ISO-WD32350-H24 Magnesium | H24 | 5 | 96.99097292 | 0 | 2.05616851 | 0.95285858 | 0 | 0 | 0 | 0 | 0 | 0 | 0 | 0 | 0 | 0 | 0 | 0 | 0 | 0 | 0 | 0 | 0 | 0 | 0 | 0 | 0 | 290 | 180 | 5.7
WE43A-T6 Magnesium | T6 | 5 | 91.86746988 | 0 | 0 | 0 | 1.13 | 1.13 | 1.13 | 0 | 0 | 0 | 0.70281124 | 0 | 0 | 4.01606426 | 0 | 3.2 | 0 | 0 | 0 | 0 | 0 | 0 | 0 | 0 | 0 | 250 | 170 | 5.4
WE43A-T5 Magnesium | T5 | 5 | 91.86746988 | 0 | 0 | 0 | 1.13 | 1.13 | 1.13 | 0 | 0 | 0 | 0.70281124 | 0 | 0 | 4.01606426 | 0 | 0 | 0 | 0 | 0 | 0 | 0 | 0 | 0 | 0 | 0 | 270 | 160 | 5.2
WE54A-T6 Magnesium | T6 | 5 | 91.36979428 | 0 | 0 | 0 | 0.92 | 0.92 | 0.92 | 0 | 0 | 0 | 0.70245861 | 0 | 0 | 5.16808831 | 0 | 0 | 0 | 0 | 0 | 0 | 0 | 0 | 0 | 0 | 0 | 270 | 180 | 4.3
WE54A-T5 Magnesium | T5 | 5 | 91.36979428 | 0 | 0 | 0 | 0.92 | 0.92 | 0.92 | 0 | 0 | 0 | 0.70245861 | 0 | 0 | 5.16808831 | 0 | 0 | 0 | 0 | 0 | 0 | 0 | 0 | 0 | 0 | 0 | 300 | 180 | 5.6
ZK60A-F Magnesium | F | 4 | 93.76720901 | 0 | 5.5068836 | 0 | 0 | 0 | 0 | 0 | 0 | 0 | 0.72590738 | 0 | 0 | 0 | 0 | 0 | 0 | 0 | 0 | 0 | 0 | 0 | 0 | 0 | 0 | 320 | 230 | 7.2
ZK60A-T5 Magnesium | T5 | 5 | 93.76720901 | 0 | 5.5068836 | 0 | 0 | 0 | 0 | 0 | 0 | 0 | 0.72590738 | 0 | 0 | 0 | 0 | 0 | 0 | 0 | 0 | 0 | 0 | 0 | 0 | 0 | 0 | 320 | 230 | 9.9
ZK60A-T6 Magnesium | T6 | 5 | 93.76720901 | 0 | 5.5068836 | 0 | 0 | 0 | 0 | 0 | 0 | 0 | 0.72590738 | 0 | 0 | 0 | 0 | 0 | 0 | 0 | 0 | 0 | 0 | 0 | 0 | 0 | 0 | 330 | 250 | 4.5
ZK61A-T5 Magnesium | T5 | 5 | 93.18637275 | 0 | 6.01202405 | 0 | 0 | 0 | 0 | 0 | 0 | 0 | 0.80160321 | 0 | 0 | 0 | 0 | 0 | 0 | 0 | 0 | 0 | 0 | 0 | 0 | 0 | 0 | 290 | 180 | 5.8
ZK61A-T6 Magnesium | T6 | 5 | 93.18637275 | 0 | 6.01202405 | 0 | 0 | 0 | 0 | 0 | 0 | 0 | 0.80160321 | 0 | 0 | 0 | 0 | 0 | 0 | 0 | 0 | 0 | 0 | 0 | 0 | 0 | 0 | 310 | 200 | 7.1
AZ63 | Sand Cast | 3 | 90.7 | 6 | 3 | 0.3 | 0 | 0 | 0 | 0 | 0 | 0 | 0 | 0 | 0 | 0 | 0 | 0 | 0 | 0 | 0 | 0 | 0 | 0 | 0 | 0 | 0 | 180 | 75 | 4
AZ63 | T6 | 5 | 91.2 | 8 | 0.5 | 3 | 0 | 0 | 0 | 0 | 0 | 0 | 0 | 0 | 0 | 0 | 0 | 0 | 0 | 0 | 0 | 0 | 0 | 0 | 0 | 0 | 0 | 23 | 110 | 3
AZ81 | Sand Cast | 3 | 89.7 | 9.5 | 0.5 | 0.9 | 0 | 0 | 0 | 0 | 0 | 0 | 0 | 0 | 0 | 0 | 0 | 0 | 0 | 0 | 0 | 0 | 0 | 0 | 0 | 0 | 0 | 140 | 80 | 3
AZ81 | T4 | 5 | 89.7 | 9.5 | 0.5 | 0.9 | 0 | 0 | 0 | 0 | 0 | 0 | 0 | 0 | 0 | 0 | 0 | 0 | 0 | 0 | 0 | 0 | 0 | 0 | 0 | 0 | 0 | 220 | 80 | 5
AZ91 | Sand Cast | 3 | 89.7 | 9.5 | 0.5 | 0.9 | 0 | 0 | 0 | 0 | 0 | 0 | 0 | 0 | 0 | 0 | 0 | 0 | 0 | 0 | 0 | 0 | 0 | 0 | 0 | 0 | 0 | 135 | 95 | 2
AZ91 | T4 | 5 | 89.7 | 9.5 | 0.5 | 0.9 | 0 | 0 | 0 | 0 | 0 | 0 | 0 | 0 | 0 | 0 | 0 | 0 | 0 | 0 | 0 | 0 | 0 | 0 | 0 | 0 | 0 | 230 | 80 | 4
AZ91 | T6 | 5 | 89.7 | 9.5 | 0.5 | 0.9 | 0 | 0 | 0 | 0 | 0 | 0 | 0 | 0 | 0 | 0 | 0 | 0 | 0 | 0 | 0 | 0 | 0 | 0 | 0 | 0 | 0 | 200 | 120 | 3
AZ91 | Chill cast | 4 | 89.7 | 9.5 | 0.5 | 0.9 | 0 | 0 | 0 | 0 | 0 | 0 | 0 | 0 | 0 | 0 | 0 | 0 | 0 | 0 | 0 | 0 | 0 | 0 | 0 | 0 | 0 | 170 | 100 | 2
AZ91 | T4 | 5 | 89.7 | 9.5 | 0.5 | 0.9 | 0 | 0 | 0 | 0 | 0 | 0 | 0 | 0 | 0 | 0 | 0 | 0 | 0 | 0 | 0 | 0 | 0 | 0 | 0 | 0 | 0 | 215 | 80 | 5
AZ91 | T6 | 5 | 89.7 | 9.5 | 0.5 | 0.9 | 0 | 0 | 0 | 0 | 0 | 0 | 0 | 0 | 0 | 0 | 0 | 0 | 0 | 0 | 0 | 0 | 0 | 0 | 0 | 0 | 0 | 215 | 120 | 2
AM50 | Diecast | 4 | 94.7 | 5 | 0 | 0.3 | 0 | 0 | 0 | 0 | 0 | 0 | 0 | 0 | 0 | 0 | 0 | 0 | 0 | 0 | 0 | 0 | 0 | 0 | 0 | 0 | 0 | 200 | 125 | 7
AM20 | Diecast | 4 | 97.5 | 2 | 0 | 0.5 | 0 | 0 | 0 | 0 | 0 | 0 | 0 | 0 | 0 | 0 | 0 | 0 | 0 | 0 | 0 | 0 | 0 | 0 | 0 | 0 | 0 | 135 | 105 | 10
AS41 | Diecast | 4 | 94.7 | 4 | 0 | 0.3 | 0 | 0 | 0 | 0 | 0 | 0 | 0 | 0 | 0 | 0 | 0 | 0 | 1 | 0 | 0 | 0 | 0 | 0 | 0 | 0 | 0 | 225 | 135 | 4.5
AS21 | Diecast | 4 | 96.6 | 2 | 0 | 0.4 | 0 | 0 | 0 | 0 | 0 | 0 | 0 | 0 | 0 | 0 | 0 | 0 | 1 | 0 | 0 | 0 | 0 | 0 | 0 | 0 | 0 | 170 | 110 | 4
ZK51 | T5 | 5 | 94.8 | 0 | 4.5 | 0 | 0 | 0 | 0 | 0 | 0 | 0 | 0.7 | 0 | 0 | 0 | 0 | 0 | 0 | 0 | 0 | 0 | 0 | 0 | 0 | 0 | 0 | 235 | 140 | 5
ZK61 | T5 | 5 | 93.3 | 0 | 6 | 0 | 0 | 0 | 0 | 0 | 0 | 0 | 0.7 | 0 | 0 | 0 | 0 | 0 | 0 | 0 | 0 | 0 | 0 | 0 | 0 | 0 | 0 | 275 | 175 | 5
ZE41 | T5 | 5 | 93.8 | 0 | 4.2 | 0 | 0.7 | 0.3 | 0.3 | 0 | 0 | 0 | 0.7 | 0 | 0 | 0 | 0 | 0 | 0 | 0 | 0 | 0 | 0 | 0 | 0 | 0 | 0 | 180 | 135 | 2
ZC63 | T6 | 5 | 90.5 | 0 | 6 | 0.5 | 0 | 0 | 0 | 0 | 0 | 0 | 0 | 0 | 0 | 0 | 0 | 3 | 0 | 0 | 0 | 0 | 0 | 0 | 0 | 0 | 0 | 240 | 145 | 5
EZ33 | Sand Cast: T5 | 5 | 93.4 | 0 | 2.7 | 0 | 1.8 | 0.7 | 0.7 | 0 | 0 | 0 | 0.7 | 0 | 0 | 0 | 0 | 0 | 0 | 0 | 0 | 0 | 0 | 0 | 0 | 0 | 0 | 140 | 95 | 3
EZ33 | Chilled Cast: T5 | 5 | 93.4 | 0 | 2.7 | 0 | 1.8 | 0.7 | 0.7 | 0 | 0 | 0 | 0.7 | 0 | 0 | 0 | 0 | 0 | 0 | 0 | 0 | 0 | 0 | 0 | 0 | 0 | 0 | 155 | 100 | 3
HK31 | Sand Cast: T6 | 5 | 93.9 | 0 | 2.2 | 0 | 0 | 0 | 0 | 0 | 0 | 0 | 0.7 | 0 | 0 | 0 | 0 | 0 | 0 | 0 | 0 | 3.2 | 0 | 0 | 0 | 0 | 0 | 185 | 90 | 4
HZ32 | Sand/Chill Cast T5 | 5 | 93.9 | 0 | 2.2 | 0 | 0 | 0 | 0 | 0 | 0 | 0 | 0.7 | 0 | 0 | 0 | 0 | 0 | 0 | 0 | 0 | 3.2 | 0 | 0 | 0 | 0 | 0 | 185 | 90 | 4
QE22 | Sand/Chill Cast T6 | 5 | 94.3 | 0 | 0 | 0 | 0 | 0 | 2.5 | 0 | 0 | 0 | 0.7 | 2.5 | 0 | 0 | 0 | 0 | 0 | 0 | 0 | 0 | 0 | 0 | 0 | 0 | 0 | 240 | 185 | 2
QH21 | Sand Cast T6 | 5 | 94.8 | 0 | 0 | 0 | 0 | 0 | 1 | 0 | 0 | 0 | 0.7 | 2.5 | 0 | 0 | 0 | 0 | 0 | 0 | 0 | 1 | 0 | 0 | 0 | 0 | 0 | 240 | 185 | 2
WE54 | T6 | 5 | 91.15 | 0 | 0 | 0 | 0 | 0 | 3.25 | 0 | 0 | 0 | 0.5 | 0 | 0 | 5.1 | 0 | 0 | 0 | 0 | 0 | 0 | 0 | 0 | 0 | 0 | 0 | 285 | 200 | 4
WE43 | T6 | 5 | 92.25 | 0 | 0 | 0 | 0 | 0 | 3.25 | 0 | 0 | 0 | 0.5 | 0 | 0 | 4 | 0 | 0 | 0 | 0 | 0 | 0 | 0 | 0 | 0 | 0 | 0 | 250 | 190 | 7
M1 | Sheet, Plate F | 5 | 98.5 | 0 | 0 | 0 | 0 | 0 | 0 | 0 | 0 | 0 | 1.5 | 0 | 0 | 0 | 0 | 0 | 0 | 0 | 0 | 0 | 0 | 0 | 0 | 0 | 0 | 200 | 70 | 4
M1 | Extrusion F | 1 | 98.5 | 0 | 0 | 0 | 0 | 0 | 0 | 0 | 0 | 0 | 1.5 | 0 | 0 | 0 | 0 | 0 | 0 | 0 | 0 | 0 | 0 | 0 | 0 | 0 | 0 | 230 | 130 | 4
M1 | Forgings F | 6 | 98.5 | 0 | 0 | 0 | 0 | 0 | 0 | 0 | 0 | 0 | 1.5 | 0 | 0 | 0 | 0 | 0 | 0 | 0 | 0 | 0 | 0 | 0 | 0 | 0 | 0 | 200 | 105 | 4
AZ31 | Sheet, Plate 0 | 6 | 95.3 | 3 | 1 | 0.25 | 0 | 0 | 0 | 0 | 0 | 0 | 0 | 0 | 0 | 0 | 0 | 0 | 0 | 0 | 0 | 0 | 0 | 0 | 0 | 0 | 0 | 240 | 120 | 11
AZ31 | H24 | 5 | 95.3 | 3 | 1 | 0.25 | 0 | 0 | 0 | 0 | 0 | 0 | 0 | 0 | 0 | 0 | 0 | 0 | 0 | 0 | 0 | 0 | 0 | 0 | 0 | 0 | 0 | 250 | 160 | 6
AZ31 | Extrusion F | 1 | 95.3 | 3 | 1 | 0.25 | 0 | 0 | 0 | 0 | 0 | 0 | 0 | 0 | 0 | 0 | 0 | 0 | 0 | 0 | 0 | 0 | 0 | 0 | 0 | 0 | 0 | 230 | 130 | 4
AZ31 | Forgings F | 1 | 95.3 | 3 | 1 | 0.25 | 0 | 0 | 0 | 0 | 0 | 0 | 0 | 0 | 0 | 0 | 0 | 0 | 0 | 0 | 0 | 0 | 0 | 0 | 0 | 0 | 0 | 200 | 105 | 4
AZ61 | Extrusion F | 1 | 92.95 | 6.5 | 1 | 0.225 | 0 | 0 | 0 | 0 | 0 | 0 | 0 | 0 | 0 | 0 | 0 | 0 | 0 | 0 | 0 | 0 | 0 | 0 | 0 | 0 | 0 | 260 | 180 | 7
AZ61 | Forgings F | 6 | 92.95 | 6.5 | 1 | 0.225 | 0 | 0 | 0 | 0 | 0 | 0 | 0 | 0 | 0 | 0 | 0 | 0 | 0 | 0 | 0 | 0 | 0 | 0 | 0 | 0 | 0 | 275 | 160 | 7
AZ80 | Forgings T6 | 6 | 89.04 | 8.5 | 0.5 | 1.06 | 0 | 0 | 0 | 0 | 0 | 0 | 0 | 0 | 0 | 0 | 0 | 0 | 0 | 0 | 0 | 0 | 0 | 0 | 0 | 0 | 0 | 290 | 200 | 6
ZM21 | Sheet, Plate 0 | 6 | 97 | 0 | 2 | 1 | 0 | 0 | 0 | 0 | 0 | 0 | 0 | 0 | 0 | 0 | 0 | 0 | 0 | 0 | 0 | 0 | 0 | 0 | 0 | 0 | 0 | 240 | 120 | 11
ZM21 | H24 | 5 | 97 | 0 | 2 | 1 | 0 | 0 | 0 | 0 | 0 | 0 | 0 | 0 | 0 | 0 | 0 | 0 | 0 | 0 | 0 | 0 | 0 | 0 | 0 | 0 | 0 | 250 | 165 | 6
ZM21 | Extrusions | 1 | 97 | 0 | 2 | 1 | 0 | 0 | 0 | 0 | 0 | 0 | 0 | 0 | 0 | 0 | 0 | 0 | 0 | 0 | 0 | 0 | 0 | 0 | 0 | 0 | 0 | 235 | 155 | 8
ZM21 | Forgings | 6 | 97 | 0 | 2 | 1 | 0 | 0 | 0 | 0 | 0 | 0 | 0 | 0 | 0 | 0 | 0 | 0 | 0 | 0 | 0 | 0 | 0 | 0 | 0 | 0 | 0 | 200 | 155 | 9
ZMC711 | Extrusions T6 | 1 | 91.5 | 0 | 6.5 | 0.75 | 0 | 0 | 0 | 0 | 0 | 0 | 0 | 0 | 0 | 0 | 0 | 1.25 | 0 | 0 | 0 | 0 | 0 | 0 | 0 | 0 | 0 | 325 | 300 | 3
LA141 | Sheet, Plate T7 | 6 | 84.65 | 1.2 | 0 | 0.15 | 0 | 0 | 0 | 0 | 0 | 0 | 0 | 0 | 0 | 0 | 0 | 0 | 0 | 14 | 0 | 0 | 0 | 0 | 0 | 0 | 0 | 115 | 95 | 10
ZK61 | Extrusions F | 1 | 93.2 | 0 | 6 | 0 | 0 | 0 | 0 | 0 | 0 | 0 | 0.8 | 0 | 0 | 0 | 0 | 0 | 0 | 0 | 0 | 0 | 0 | 0 | 0 | 0 | 0 | 285 | 210 | 6
ZK61 | T5 | 5 | 93.2 | 0 | 6 | 0 | 0 | 0 | 0 | 0 | 0 | 0 | 0.8 | 0 | 0 | 0 | 0 | 0 | 0 | 0 | 0 | 0 | 0 | 0 | 0 | 0 | 0 | 305 | 240 | 4
ZK61 | Forgings T5 | 6 | 93.2 | 0 | 6 | 0 | 0 | 0 | 0 | 0 | 0 | 0 | 0.8 | 0 | 0 | 0 | 0 | 0 | 0 | 0 | 0 | 0 | 0 | 0 | 0 | 0 | 0 | 275 | 160 | 7
ZK61 | Heat Treatment/Solution Treatment: S02 | 5 | 93.3 | 0 | 6 | 0 | 0 | 0 | 0 | 0 | 0 | 0 | 0.7 | 0 | 0 | 0 | 0 | 0 | 0 | 0 | 0 | 0 | 0 | 0 | 0 | 0 | 0 | 271 | 186 | 3.5
ZK61 | H2 | 5 | 93.3 | 0 | 6 | 0 | 0 | 0 | 0 | 0 | 0 | 0 | 0.7 | 0 | 0 | 0 | 0 | 0 | 0 | 0 | 0 | 0 | 0 | 0 | 0 | 0 | 0 | 252 | 183 | 2.5
ZE62(ZK61+2%RE) | SO2 | 5 | 91.3 | 0 | 6 | 0 | 1 | 0.5 | 0.5 | 0 | 0 | 0 | 0.7 | 0 | 0 | 0 | 0 | 0 | 0 | 0 | 0 | 0 | 0 | 0 | 0 | 0 | 0 | 173 | 94 | 3.8
ZE62(ZK61+2%RE) | H2 | 5 | 91.3 | 0 | 6 | 0 | 1 | 0.5 | 0.5 | 0 | 0 | 0 | 0.7 | 0 | 0 | 0 | 0 | 0 | 0 | 0 | 0 | 0 | 0 | 0 | 0 | 0 | 0 | 306 | 181 | 12
HK31 | Sheet, Plate H24 | 6 | 96.1 | 0 | 0 | 0 | 0 | 0 | 0 | 0 | 0 | 0 | 0 | 0 | 0 | 0 | 0 | 3.2 | 0 | 0 | 0 | 0.7 | 0 | 0 | 0 | 0 | 0 | 230 | 170 | 4
HK31 | Extrusions T5 | 1 | 96.1 | 0 | 0 | 0 | 0 | 0 | 0 | 0 | 0 | 0 | 0 | 0 | 0 | 0 | 0 | 3.2 | 0 | 0 | 0 | 0.7 | 0 | 0 | 0 | 0 | 0 | 255 | 180 | 4
HM21 | Sheet, Plate T8 | 6 | 97.2 | 0 | 0 | 0.8 | 0 | 0 | 0 | 0 | 0 | 0 | 0 | 0 | 0 | 0 | 0 | 0 | 0 | 0 | 0 | 2 | 0 | 0 | 0 | 0 | 0 | 215 | 135 | 6
HM21 | T81 | 5 | 97.2 | 0 | 0 | 0.8 | 0 | 0 | 0 | 0 | 0 | 0 | 0 | 0 | 0 | 0 | 0 | 0 | 0 | 0 | 0 | 2 | 0 | 0 | 0 | 0 | 0 | 255 | 180 | 4
HM21 | Forgings T5 | 6 | 97.2 | 0 | 0 | 0 | 0 | 0 | 0 | 0 | 0 | 0 | 0 | 0 | 0 | 0 | 0 | 0 | 0 | 0 | 0 | 0 | 0 | 0 | 0 | 0 | 0 | 215 | 175 | 3
HZ11 | Extrusions F | 1 | 98 | 0 | 0.6 | 0 | 0 | 0 | 0 | 0 | 0 | 0 | 0.6 | 0 | 0 | 0 | 0 | 0 | 0 | 0 | 0 | 0.8 | 0 | 0 | 0 | 0 | 0 | 215 | 120 | 7
HZ11 | Forgings | 6 | 98 | 0 | 0.6 | 0 | 0 | 0 | 0 | 0 | 0 | 0 | 0.6 | 0 | 0 | 0 | 0 | 0 | 0 | 0 | 0 | 0.8 | 0 | 0 | 0 | 0 | 0 | 230 | 130 | 6
AZ91 | cast, extruded T6 | 1 | 89.8 | 9 | 1 | 0.2 | 0 | 0 | 0 | 0 | 0 | 0 | 0 | 0 | 0 | 0 | 0 | 0 | 0 | 0 | 0 | 0 | 0 | 0 | 0 | 0 | 0 | 486 | 416 | 6.2
AZ91 | cast, extruded T6 | 1 | 89.8 | 9 | 1 | 0.2 | 0 | 0 | 0 | 0 | 0 | 0 | 0 | 0 | 0 | 0 | 0 | 0 | 0 | 0 | 0 | 0 | 0 | 0 | 0 | 0 | 0 | 422 | 348 | 18.6
AZ91 | conventional planar flow casting, extruded (300C) | 1 | 90.15 | 9 | 0.7 | 0.15 | 0 | 0 | 0 | 0 | 0 | 0 | 0 | 0 | 0 | 0 | 0 | 0 | 0 | 0 | 0 | 0 | 0 | 0 | 0 | 0 | 0 | 322 | 203 | 9
AZ91 | conventional planar flow casting,, extruded (300C), superplastic deformation | 1 | 90.15 | 9 | 0.7 | 0.15 | 0 | 0 | 0 | 0 | 0 | 0 | 0 | 0 | 0 | 0 | 0 | 0 | 0 | 0 | 0 | 0 | 0 | 0 | 0 | 0 | 0 | 322 | 203 | 3
AZ91RS | extruded (300C) | 1 | 90.15 | 0 | 0.7 | 0.15 | 0 | 0 | 0 | 0 | 0 | 0 | 0 | 0 | 0 | 0 | 0 | 0 | 0 | 0 | 0 | 0 | 0 | 0 | 0 | 0 | 0 | 385 | 296 | 17
AZ91RS | extruded (300C), superplastic deformation | 1 | 90.15 | 9 | 0.7 | 0.15 | 0 | 0 | 0 | 0 | 0 | 0 | 0 | 0 | 0 | 0 | 0 | 0 | 0 | 0 | 0 | 0 | 0 | 0 | 0 | 0 | 0 | 302 | 229 | 6
AZ91 | die cast (380C) | 4 | 90 | 9 | 1 | 0 | 0 | 0 | 0 | 0 | 0 | 0 | 0 | 0 | 0 | 0 | 0 | 0 | 0 | 0 | 0 | 0 | 0 | 0 | 0 | 0 | 0 | 281 | 264 | 0.6
AZ91 | die cast (380C) | 4 | 90 | 9 | 1 | 0 | 0 | 0 | 0 | 0 | 0 | 0 | 0 | 0 | 0 | 0 | 0 | 0 | 0 | 0 | 0 | 0 | 0 | 0 | 0 | 0 | 0 | 297 | 263 | 0.73
AZ91 | die cast (420C) | 4 | 90 | 9 | 1 | 0 | 0 | 0 | 0 | 0 | 0 | 0 | 0 | 0 | 0 | 0 | 0 | 0 | 0 | 0 | 0 | 0 | 0 | 0 | 0 | 0 | 0 | 140 | 136 | 0.47
AZ91 FHT | die cast (380C), FHT (fully heat treated) | 5 | 90 | 9 | 1 | 0 | 0 | 0 | 0 | 0 | 0 | 0 | 0 | 0 | 0 | 0 | 0 | 0 | 0 | 0 | 0 | 0 | 0 | 0 | 0 | 0 | 0 | 243 | 122 | 6.2
AZ80 (testing direction L) | extruded | 1 | 90.8 | 8.5 | 0.5 | 0.2 | 0 | 0 | 0 | 0 | 0 | 0 | 0 | 0 | 0 | 0 | 0 | 0 | 0 | 0 | 0 | 0 | 0 | 0 | 0 | 0 | 0 | 350 | 225 | 9.3
AZ80 (testing direction R) | extruded | 1 | 90.8 | 8.5 | 0.5 | 0.2 | 0 | 0 | 0 | 0 | 0 | 0 | 0 | 0 | 0 | 0 | 0 | 0 | 0 | 0 | 0 | 0 | 0 | 0 | 0 | 0 | 0 | 265 | 135 | 7
M2 | continuous casting process,extruded T5 | 1 | 98 | 0 | 0 | 2 | 0 | 0 | 0 | 0 | 0 | 0 | 0 | 0 | 0 | 0 | 0 | 0 | 0 | 0 | 0 | 0 | 0 | 0 | 0 | 0 | 0 | 215 | 160 | 4
AZ31 | extruded, forged T5 | 1 | 96 | 3 | 1 | 0 | 0 | 0 | 0 | 0 | 0 | 0 | 0 | 0 | 0 | 0 | 0 | 0 | 0 | 0 | 0 | 0 | 0 | 0 | 0 | 0 | 0 | 240 | 160 | 10
AZ61 | extruded, forged T5 | 1 | 93 | 6 | 1 | 0 | 0 | 0 | 0 | 0 | 0 | 0 | 0 | 0 | 0 | 0 | 0 | 0 | 0 | 0 | 0 | 0 | 0 | 0 | 0 | 0 | 0 | 270 | 190 | 9
AZ80 | extruded, forged T5 | 1 | 91.5 | 8 | 0.5 | 0 | 0 | 0 | 0 | 0 | 0 | 0 | 0 | 0 | 0 | 0 | 0 | 0 | 0 | 0 | 0 | 0 | 0 | 0 | 0 | 0 | 0 | 300 | 215 | 8
ZK30 | forged | 6 | 96.4 | 0 | 3 | 0 | 0 | 0 | 0 | 0 | 0 | 0 | 0.6 | 0 | 0 | 0 | 0 | 0 | 0 | 0 | 0 | 0 | 0 | 0 | 0 | 0 | 0 | 300 | 215 | 9
ZK60 | forged | 6 | 93.4 | 0 | 6 | 0 | 0 | 0 | 0 | 0 | 0 | 0 | 0.6 | 0 | 0 | 0 | 0 | 0 | 0 | 0 | 0 | 0 | 0 | 0 | 0 | 0 | 0 | 315 | 235 | 8
WE43 | extruded, forged T5 | 1 | 92.5 | 0 | 0 | 0 | 1 | 1 | 1 | 0 | 0 | 0 | 0.5 | 0 | 0 | 4 | 0 | 0 | 0 | 0 | 0 | 0 | 0 | 0 | 0 | 0 | 0 | 260 | 160 | 6
WE54 | extruded, forged T5 | 1 | 90.75 | 0 | 0 | 0 | 1.17 | 1.16 | 1.16 | 0 | 0 | 0 | 0.5 | 0 | 0 | 5.25 | 0 | 0 | 0 | 0 | 0 | 0 | 0 | 0 | 0 | 0 | 0 | 280 | 180 | 6
AZ91 | cast, heated at 420C, water quenching T4, aged at 200C(T6) | 5 | 90 | 9 | 0.8 | 0.2 | 0 | 0 | 0 | 0 | 0 | 0 | 0 | 0 | 0 | 0 | 0 | 0 | 0 | 0 | 0 | 0 | 0 | 0 | 0 | 0 | 0 | 222 | 106 | 5.3
AZ91 | cast, heated at 420C, water quenching T4, aged at 200C(T6) | 5 | 89.85 | 9 | 0.8 | 0.2 | 0 | 0 | 0 | 0 | 0 | 0 | 0 | 0 | 0 | 0 | 0 | 0 | 0 | 0 | 0 | 0 | 0.15 | 0 | 0 | 0 | 0 | 238 | 134 | 5
AZ91 | cast, heated at 420C, water quenching T4, aged at 200C(T6) | 5 | 89.65 | 9 | 0.8 | 0.2 | 0 | 0 | 0 | 0 | 0 | 0 | 0 | 0 | 0 | 0 | 0 | 0 | 0 | 0 | 0 | 0 | 0.35 | 0 | 0 | 0 | 0 | 264 | 177 | 4.5
AZ91 | cast, heated at 420C, water quenching T4, aged at 200C(T6) | 5 | 89.3 | 9 | 0.8 | 0.2 | 0 | 0 | 0 | 0 | 0 | 0 | 0 | 0 | 0 | 0 | 0 | 0 | 0 | 0 | 0 | 0 | 0.7 | 0 | 0 | 0 | 0 | 257 | 172 | 4.4
P/M Mg-5Y-6Re | extruded (573K) | 1 | 89.7 | 0 | 0 | 0 | 1.71 | 0.4 | 3.7 | 1.76 | 0 | 0 | 0 | 0 | 0 | 4.47 | 0 | 0 | 0 | 0 | 0 | 0 | 0 | 0 | 0 | 0 | 0 | 536 | 528 | 2
Solution treated Mg-4Y-3Re | extruded (573K), solution treated | 1 | 89.7 | 0 | 0 | 0 | 1.71 | 0.4 | 3.7 | 1.76 | 0 | 0 | 0 | 0 | 0 | 4.47 | 0 | 0 | 0 | 0 | 0 | 0 | 0 | 0 | 0 | 0 | 0 | 233 | 141 | 16
Peak aged Mg-4Y-3Re | extruded (573K), peak aged | 1 | 89.7 | 0 | 0 | 0 | 1.71 | 0.4 | 3.7 | 1.76 | 0 | 0 | 0 | 0 | 0 | 4.47 | 0 | 0 | 0 | 0 | 0 | 0 | 0 | 0 | 0 | 0 | 0 | 301 | 178 | 6
Extruded Mg-4Y-3Re | extruded (673K) | 1 | 89.7 | 0 | 0 | 0 | 1.71 | 0.4 | 3.7 | 1.76 | 0 | 0 | 0 | 0 | 0 | 4.47 | 0 | 0 | 0 | 0 | 0 | 0 | 0 | 0 | 0 | 0 | 0 | 320 | 208 | 20
AZ91 | as-cast (730C) | 3 | 90.815 | 8.12 | 0.923 | 0.142 | 0 | 0 | 0 | 0.0499 | 0 | 0 | 0 | 0 | 0 | 0 | 0 | 0 | 0 | 0 | 0 | 0 | 0 | 0 | 0 | 0 | 0 | 168 | 94 | 3.03
AZ91-1RE | as-cast (730C) | 3 | 90.6491 | 7.41 | 0.828 | 0.174 | 0.483 | 0.258 | 0.146 | 0.112 | 0 | 0 | 0 | 0 | 0 | 0 | 0 | 0 | 0 | 0 | 0 | 0 | 0 | 0 | 0 | 0 | 0 | 166 | 106 | 3.73
AZ91-2RE | as-cast (730C) | 3 | 89.908 | 7.28 | 0.823 | 0.15 | 0.944 | 0.505 | 0.288 | 0.186 | 0 | 0 | 0 | 0 | 0 | 0 | 0 | 0 | 0 | 0 | 0 | 0 | 0 | 0 | 0 | 0 | 0 | 169 | 105 | 3.14
AZ91-3RE | as-cast (730C) | 3 | 88.684 | 7.42 | 0.872 | 0.168 | 1.5 | 0.85 | 0.48 | 0 | 0 | 0 | 0 | 0 | 0 | 0 | 0 | 0 | 0 | 0 | 0 | 0 | 0 | 0 | 0 | 0 | 0 | 167 | 107 | 2.76
Mg-6Al | as-cast (730C) | 3 | 93.858 | 5.52 | 0.509 | 0.113 | 0 | 0 | 0 | 0 | 0 | 0 | 0 | 0 | 0 | 0 | 0 | 0 | 0 | 0 | 0 | 0 | 0 | 0 | 0 | 0 | 0 | 172 | 91 | 5.52
Mg-6Al-1RE | as-cast (730C) | 3 | 92.7551 | 5.59 | 0.634 | 0.115 | 0.469 | 0.245 | 0.142 | 0 | 0 | 0 | 0 | 0 | 0 | 0 | 0 | 0 | 0 | 0 | 0 | 0 | 0 | 0 | 0 | 0 | 0 | 183 | 101 | 6.93
Mg-6Al-2RE | as-cast (730C) | 3 | 92.304 | 5.07 | 0.496 | 0.132 | 1.11 | 0.558 | 0.318 | 0 | 0 | 0 | 0 | 0 | 0 | 0 | 0 | 0 | 0 | 0 | 0 | 0 | 0 | 0 | 0 | 0 | 0 | 176 | 98 | 4.48
Mg-6Al-3RE | as-cast (730C) | 3 | 90.629 | 5.28 | 0.584 | 0.12 | 1.9 | 0.94 | 0.6 | 0 | 0 | 0 | 0 | 0 | 0 | 0 | 0 | 0 | 0 | 0 | 0 | 0 | 0 | 0 | 0 | 0 | 0 | 172 | 95 | 4.27
Mg-9Al-0.8Zn-0.2Mn | as-cast (420C) | 3 | 90 | 9 | 0.8 | 0.2 | 0 | 0 | 0 | 0 | 0 | 0 | 0 | 0 | 0 | 0 | 0 | 0 | 0 | 0 | 0 | 0 | 0 | 0 | 0 | 0 | 0 | 222 | 106 | 5.3
Mg-9Al-0.8Zn-0.2Mn-0.15Sb | as-cast (420C) | 3 | 89.85 | 9 | 0.8 | 0.2 | 0 | 0 | 0 | 0 | 0 | 0 | 0 | 0 | 0 | 0 | 0 | 0 | 0 | 0 | 0 | 0 | 0.15 | 0 | 0 | 0 | 0 | 238 | 134 | 3.3
Mg-9Al-0.8Zn-0.2Mn-0.35Sb | as-cast (420C) | 3 | 89.65 | 9 | 0.8 | 0.2 | 0 | 0 | 0 | 0 | 0 | 0 | 0 | 0 | 0 | 0 | 0 | 0 | 0 | 0 | 0 | 0 | 0.35 | 0 | 0 | 0 | 0 | 264 | 177 | 4.5
Mg-9Al-0.8Zn-0.2Mn-0.7Sb | as-cast (420C) | 3 | 89.3 | 9 | 0.8 | 0.2 | 0 | 0 | 0 | 0 | 0 | 0 | 0 | 0 | 0 | 0 | 0 | 0 | 0 | 0 | 0 | 0 | 0.7 | 0 | 0 | 0 | 0 | 257 | 172 | 4.4
Mg-9Al-0.8Zn-0.2Mn-1.0Sb | as-cast (420C) | 3 | 89 | 9 | 0.8 | 0.2 | 0 | 0 | 0 | 0 | 0 | 0 | 0 | 0 | 0 | 0 | 0 | 0 | 0 | 0 | 0 | 0 | 1 | 0 | 0 | 0 | 0 | 244 | 165 | 2.7
Mg-9Al-10.7zn-0.15Mn-10vol%Sic (15um) | extruded (400C) | 1 | 80.15 | 9 | 10.7 | 0.15 | 0 | 0 | 0 | 0 | 0 | 0 | 0 | 0 | 0 | 0 | 0 | 0 | 0 | 0 | 0 | 0 | 0 | 0 | 0 | 0 | 0 | 135 | 120 | 0.47
Mg-9Al-10.7zn-0.15Mn-10vol%Sic (20um) | extruded (400C) | 1 | 80.15 | 9 | 10.7 | 0.15 | 0 | 0 | 0 | 0 | 0 | 0 | 0 | 0 | 0 | 0 | 0 | 0 | 0 | 0 | 0 | 0 | 0 | 0 | 0 | 0 | 0 | 120 | 117 | 0.24
Mg-9Al-10.7zn-0.15Mn-10vol%Sic (25um) | extruded (400C) | 1 | 80.15 | 9 | 10.7 | 0.15 | 0 | 0 | 0 | 0 | 0 | 0 | 0 | 0 | 0 | 0 | 0 | 0 | 0 | 0 | 0 | 0 | 0 | 0 | 0 | 0 | 0 | 127 | 117.5 | 0.33
Mg-9Al-10.7zn-0.15Mn-10vol%Sic (38um) | extruded (400C) | 1 | 80.15 | 9 | 10.7 | 0.15 | 0 | 0 | 0 | 0 | 0 | 0 | 0 | 0 | 0 | 0 | 0 | 0 | 0 | 0 | 0 | 0 | 0 | 0 | 0 | 0 | 0 | 120 | 110 | 0.45
Mg-9Al-10.7zn-0.15Mn-10vol%Sic (50um) | extruded (400C) | 1 | 80.15 | 9 | 10.7 | 0.15 | 0 | 0 | 0 | 0 | 0 | 0 | 0 | 0 | 0 | 0 | 0 | 0 | 0 | 0 | 0 | 0 | 0 | 0 | 0 | 0 | 0 | 110 | 105 | 0.23
Mg/SiC (33.6 pct) | fluxless casting, extruded (350C) | 1 | 100 | 0 | 0 | 0 | 0 | 0 | 0 | 0 | 0 | 0 | 0 | 0 | 0 | 0 | 0 | 0 | 0 | 0 | 0 | 0 | 0 | 0 | 0 | 0 | 0 | 205 | 158 | 3.1
AZ91 | as-cast F | 4 | 90 | 9 | 1 | 0 | 0 | 0 | 0 | 0 | 0 | 0 | 0 | 0 | 0 | 0 | 0 | 0 | 0 | 0 | 0 | 0 | 0 | 0 | 0 | 0 | 0 | 131 | 72 | 2
AZ91 | as-cast T6 | 5 | 90 | 9 | 1 | 0 | 0 | 0 | 0 | 0 | 0 | 0 | 0 | 0 | 0 | 0 | 0 | 0 | 0 | 0 | 0 | 0 | 0 | 0 | 0 | 0 | 0 | 235 | 108 | 3
ZK60 | as-cast F | 4 | 93.9 | 0 | 5.54 | 0 | 0 | 0 | 0 | 0 | 0 | 0 | 0.56 | 0 | 0 | 0 | 0 | 0 | 0 | 0 | 0 | 0 | 0 | 0 | 0 | 0 | 0 | 275 | 196 | 5
ZK60 | as-cast T5 | 5 | 93.9 | 0 | 5.54 | 0 | 0 | 0 | 0 | 0 | 0 | 0 | 0.56 | 0 | 0 | 0 | 0 | 0 | 0 | 0 | 0 | 0 | 0 | 0 | 0 | 0 | 0 | 314 | 265 | 4
AZ91 | extruded (573K) | 1 | 90 | 9 | 1 | 0 | 0 | 0 | 0 | 0 | 0 | 0 | 0 | 0 | 0 | 0 | 0 | 0 | 0 | 0 | 0 | 0 | 0 | 0 | 0 | 0 | 0 | 341 | 244 | 13
ZK60 | extruded (423K) | 1 | 93.9 | 0 | 5.54 | 0 | 0 | 0 | 0 | 0 | 0 | 0 | 0.56 | 0 | 0 | 0 | 0 | 0 | 0 | 0 | 0 | 0 | 0 | 0 | 0 | 0 | 0 | 371 | 288 | 18
Mg-5.5Li | annealed, worm rolling (623K) | 6 | 94.5 | 0 | 0 | 0 | 0 | 0 | 0 | 0 | 0 | 0 | 0 | 0 | 0 | 0 | 0 | 0 | 0 | 5.5 | 0 | 0 | 0 | 0 | 0 | 0 | 0 | 131.5 | 70 | 52.3
Mg-8.5Li | annealed, worm rolling (623K) | 6 | 91.5 | 0 | 0 | 0 | 0 | 0 | 0 | 0 | 0 | 0 | 0 | 0 | 0 | 0 | 0 | 0 | 0 | 8.5 | 0 | 0 | 0 | 0 | 0 | 0 | 0 | 121.2 | 85.8 | 65.2
Mg-8.5Li-1Y | annealed, worm rolling (623K) | 6 | 90.5 | 0 | 0 | 0 | 0 | 0 | 0 | 0 | 0 | 0 | 0 | 0 | 0 | 1 | 0 | 0 | 0 | 8.5 | 0 | 0 | 0 | 0 | 0 | 0 | 0 | 121.2 | 90.4 | 64
Mg-Al-Ca | extruded (285C) | 1 | 85.6 | 9.1 | 0 | 0 | 0 | 0 | 0 | 0 | 0 | 5.3 | 0 | 0 | 0 | 0 | 0 | 0 | 0 | 0 | 0 | 0 | 0 | 0 | 0 | 0 | 0 | 565 | 496 | 1
Mg-Al-Ca | extruded (285C) | 1 | 85.6 | 9.1 | 0 | 0 | 0 | 0 | 0 | 0 | 0 | 5.3 | 0 | 0 | 0 | 0 | 0 | 0 | 0 | 0 | 0 | 0 | 0 | 0 | 0 | 0 | 0 | 558 | 496 | 1
Mg-Al-Ca | extruded (285C) | 1 | 85.6 | 9.1 | 0 | 0 | 0 | 0 | 0 | 0 | 0 | 5.3 | 0 | 0 | 0 | 0 | 0 | 0 | 0 | 0 | 0 | 0 | 0 | 0 | 0 | 0 | 0 | 560 | 492 | 1
Mg-Al-Ca | extruded (300C) | 1 | 85.6 | 9.1 | 0 | 0 | 0 | 0 | 0 | 0 | 0 | 5.3 | 0 | 0 | 0 | 0 | 0 | 0 | 0 | 0 | 0 | 0 | 0 | 0 | 0 | 0 | 0 | 545 | 474 | 4.7
Mg-Al-Ca | extruded (300C) | 1 | 85.6 | 9.1 | 0 | 0 | 0 | 0 | 0 | 0 | 0 | 5.3 | 0 | 0 | 0 | 0 | 0 | 0 | 0 | 0 | 0 | 0 | 0 | 0 | 0 | 0 | 0 | 537 | 474 | 2.1
Mg-Al-Ca | extruded (300C) | 1 | 85.6 | 9.1 | 0 | 0 | 0 | 0 | 0 | 0 | 0 | 5.3 | 0 | 0 | 0 | 0 | 0 | 0 | 0 | 0 | 0 | 0 | 0 | 0 | 0 | 0 | 0 | 537 | 460 | 1.5
Mg-Al-Ca | extruded (400C) | 1 | 85.6 | 9.1 | 0 | 0 | 0 | 0 | 0 | 0 | 0 | 5.3 | 0 | 0 | 0 | 0 | 0 | 0 | 0 | 0 | 0 | 0 | 0 | 0 | 0 | 0 | 0 | 461 | 417 | 3.1
Mg-Al-Ca | extruded (400C) | 1 | 85.6 | 9.1 | 0 | 0 | 0 | 0 | 0 | 0 | 0 | 5.3 | 0 | 0 | 0 | 0 | 0 | 0 | 0 | 0 | 0 | 0 | 0 | 0 | 0 | 0 | 0 | 459 | 413 | 4.7
Mg-Al-Ca | extruded (400C) | 1 | 85.6 | 9.1 | 0 | 0 | 0 | 0 | 0 | 0 | 0 | 5.3 | 0 | 0 | 0 | 0 | 0 | 0 | 0 | 0 | 0 | 0 | 0 | 0 | 0 | 0 | 0 | 462 | 418 | 4.1
Mg-20Al-15Ca | extruded (300C) | 1 | 65 | 20 | 0 | 0 | 0 | 0 | 0 | 0 | 0 | 15 | 0 | 0 | 0 | 0 | 0 | 0 | 0 | 0 | 0 | 0 | 0 | 0 | 0 | 0 | 0 | 710 | 600 | 3.4
Mg-8Al-5Ga-3Zn | extruded (300C) | 1 | 84 | 8 | 3 | 0 | 0 | 0 | 0 | 0 | 0 | 0 | 0 | 0 | 0 | 0 | 0 | 0 | 0 | 0 | 0 | 0 | 0 | 5 | 0 | 0 | 0 | 646 | 518 | 1.2
Mg-9Al-6.5Ca | extruded (300C) | 1 | 84.5 | 9 | 0 | 0 | 0 | 0 | 0 | 0 | 0 | 6.5 | 0 | 0 | 0 | 0 | 0 | 0 | 0 | 0 | 0 | 0 | 0 | 0 | 0 | 0 | 0 | 567 | 538 | 3.2
Mg-9Al-1Zn-1.5Si | extruded (300C) | 1 | 88.5 | 9 | 1 | 0 | 0 | 0 | 0 | 0 | 0 | 0 | 0 | 0 | 0 | 0 | 0 | 0 | 1.5 | 0 | 0 | 0 | 0 | 0 | 0 | 0 | 0 | 541 | 468 | 5.4
Mg-11Si-4Al | extruded (300C) | 1 | 85 | 4 | 0 | 0 | 0 | 0 | 0 | 0 | 0 | 0 | 0 | 0 | 0 | 0 | 0 | 0 | 11 | 0 | 0 | 0 | 0 | 0 | 0 | 0 | 0 | 506 | 455 | 2
EA 55RS | extruded (300C) | 1 | 85 | 5 | 5 | 0 | 0 | 0 | 5 | 0 | 0 | 0 | 0 | 0 | 0 | 0 | 0 | 0 | 0 | 0 | 0 | 0 | 0 | 0 | 0 | 0 | 0 | 513 | 476 | 5
AM20HP | high pressure die-cast (350C) | 4 | 97.7067 | 2.2 | 0.01 | 0.06 | 0 | 0 | 0 | 0 | 0 | 0 | 0 | 0 | 0 | 0 | 0 | 0.001 | 0.01 | 0 | 0 | 0 | 0 | 0 | 0 | 0 | 0 | 147.5 | 86 | 5.5
AM50HP | high pressure die-cast (350C) | 4 | 94.7146 | 5.1 | 0.01 | 0.15 | 0 | 0 | 0 | 0 | 0 | 0 | 0 | 0 | 0 | 0 | 0 | 0.002 | 0.01 | 0 | 0 | 0 | 0 | 0 | 0 | 0 | 0 | 173.5 | 112 | 2.5
AE42 | high pressure die-cast (350C) | 4 | 94.4218 | 4.58 | 0.002 | 0.237 | 0 | 0 | 0 | 0 | 0 | 0 | 0 | 0 | 0 | 0 | 0 | 0.0008 | 0.75 | 0 | 0 | 0 | 0 | 0 | 0 | 0 | 0 | 166 | 120 | 2.1
AS41 | high pressure die-cast (350C) | 4 | 95.7344 | 3.9 | 0.002 | 0.35 | 0 | 0 | 0 | 0 | 0 | 0 | 0 | 0 | 0 | 0 | 0 | 0 | 0.01 | 0 | 0 | 0 | 0 | 0 | 0 | 0 | 0 | 132.5 | 122.5 | 0.6
AZ91 | high pressure die-cast (350C) | 4 | 89.9758 | 8.8 | 0.99 | 0.21 | 0 | 0 | 0 | 0 | 0 | 0 | 0 | 0 | 0 | 0 | 0 | 0.002 | 0.01 | 0 | 0 | 0 | 0 | 0 | 0 | 0 | 0 | 250 | 150 | 7
AM20HP | high pressure die-cast (350C) | 4 | 97.7067 | 2.2 | 0.01 | 0.06 | 0 | 0 | 0 | 0 | 0 | 0 | 0 | 0 | 0 | 0 | 0 | 0.001 | 0.01 | 0 | 0 | 0 | 0 | 0 | 0 | 0 | 0 | 190 | 110 | 11
AM50HP | high pressure die-cast (350C) | 4 | 94.7146 | 5.1 | 0.01 | 0.15 | 0 | 0 | 0 | 0 | 0 | 0 | 0 | 0 | 0 | 0 | 0 | 0.002 | 0.01 | 0 | 0 | 0 | 0 | 0 | 0 | 0 | 0 | 210 | 130 | 8.5
AE42 | high pressure die-cast (350C) | 4 | 94.4218 | 4.58 | 0.002 | 0.237 | 0 | 0 | 0 | 0 | 0 | 0 | 0 | 0 | 0 | 0 | 0 | 0.0008 | 0.75 | 0 | 0 | 0 | 0 | 0 | 0 | 0 | 0 | 240 | 115 | 17.5
AS41 | high pressure die-cast (350C) | 4 | 95.7344 | 3.9 | 0.002 | 0.35 | 0 | 0 | 0 | 0 | 0 | 0 | 0 | 0 | 0 | 0 | 0 | 0 | 0.01 | 0 | 0 | 0 | 0 | 0 | 0 | 0 | 0 | 255 | 135 | 15
ZA82 | die cast, casting at 700C, mold at 390C | 4 | 90.15 | 1.93 | 7.67 | 0.25 | 0 | 0 | 0 | 0 | 0 | 0 | 0 | 0 | 0 | 0 | 0 | 0 | 0 | 0 | 0 | 0 | 0 | 0 | 0 | 0 | 0 | 140 | 100 | 2.2
ZA84 | die cast, casting at 700C, mold at 390C | 4 | 88.18 | 3.8 | 7.69 | 0.33 | 0 | 0 | 0 | 0 | 0 | 0 | 0 | 0 | 0 | 0 | 0 | 0 | 0 | 0 | 0 | 0 | 0 | 0 | 0 | 0 | 0 | 145 | 105 | 1.6
ZA86 | die cast, casting at 700C, mold at 390C | 4 | 86.63 | 5.36 | 7.89 | 0.12 | 0 | 0 | 0 | 0 | 0 | 0 | 0 | 0 | 0 | 0 | 0 | 0 | 0 | 0 | 0 | 0 | 0 | 0 | 0 | 0 | 0 | 137 | 113 | 0.95
ZA102 | die cast, casting at 700C, mold at 390C | 4 | 88.18 | 1.87 | 9.7 | 0.25 | 0 | 0 | 0 | 0 | 0 | 0 | 0 | 0 | 0 | 0 | 0 | 0 | 0 | 0 | 0 | 0 | 0 | 0 | 0 | 0 | 0 | 140 | 93 | 1.96
ZA104 | die cast, casting at 700C, mold at 390C | 4 | 86.33 | 3.69 | 9.73 | 0.25 | 0 | 0 | 0 | 0 | 0 | 0 | 0 | 0 | 0 | 0 | 0 | 0 | 0 | 0 | 0 | 0 | 0 | 0 | 0 | 0 | 0 | 149 | 106 | 1.78
ZA106 | die cast, casting at 700C, mold at 390C | 4 | 83.43 | 5.6 | 10.8 | 0.17 | 0 | 0 | 0 | 0 | 0 | 0 | 0 | 0 | 0 | 0 | 0 | 0 | 0 | 0 | 0 | 0 | 0 | 0 | 0 | 0 | 0 | 135 | 109 | 1.85
ZA122 | die cast, casting at 700C, mold at 390C | 4 | 85.6 | 2.09 | 12.1 | 0.21 | 0 | 0 | 0 | 0 | 0 | 0 | 0 | 0 | 0 | 0 | 0 | 0 | 0 | 0 | 0 | 0 | 0 | 0 | 0 | 0 | 0 | 145 | 105 | 1.3
ZA124 | die cast, casting at 700C, mold at 390C | 4 | 83.19 | 4.21 | 12.2 | 0.4 | 0 | 0 | 0 | 0 | 0 | 0 | 0 | 0 | 0 | 0 | 0 | 0 | 0 | 0 | 0 | 0 | 0 | 0 | 0 | 0 | 0 | 142 | 114 | 1.41
ZA126 | die cast, casting at 700C, mold at 390C | 4 | 82.58 | 5.47 | 11.8 | 0.15 | 0 | 0 | 0 | 0 | 0 | 0 | 0 | 0 | 0 | 0 | 0 | 0 | 0 | 0 | 0 | 0 | 0 | 0 | 0 | 0 | 0 | 139 | 117 | 1.42
ZA142 | die cast, casting at 700C, mold at 390C | 4 | 84.65 | 1.73 | 13.4 | 0.22 | 0 | 0 | 0 | 0 | 0 | 0 | 0 | 0 | 0 | 0 | 0 | 0 | 0 | 0 | 0 | 0 | 0 | 0 | 0 | 0 | 0 | 145 | 118 | 1.2
ZA144 | die cast, casting at 700C, mold at 390C | 4 | 82.17 | 3.87 | 13.8 | 0.16 | 0 | 0 | 0 | 0 | 0 | 0 | 0 | 0 | 0 | 0 | 0 | 0 | 0 | 0 | 0 | 0 | 0 | 0 | 0 | 0 | 0 | 141 | 134 | 1
ZA146 | die cast, casting at 700C, mold at 390C | 4 | 79.27 | 6.17 | 14.3 | 0.26 | 0 | 0 | 0 | 0 | 0 | 0 | 0 | 0 | 0 | 0 | 0 | 0 | 0 | 0 | 0 | 0 | 0 | 0 | 0 | 0 | 0 | 114 | 111 | 1
AZ91D | as cast F | 4 | 90.0935 | 9 | 0.68 | 0.17 | 0 | 0 | 0 | 0 | 0 | 0 | 0 | 0 | 0 | 0 | 0 | 0.001 | 0.051 | 0 | 0 | 0 | 0 | 0 | 0 | 0 | 0 | 285 | 185 | 9.8
AZ91D | sater quenched T4 | 5 | 90.0935 | 9 | 0.68 | 0.17 | 0 | 0 | 0 | 0 | 0 | 0 | 0 | 0 | 0 | 0 | 0 | 0.001 | 0.051 | 0 | 0 | 0 | 0 | 0 | 0 | 0 | 0 | 304 | 149 | 15.5
AZ91D | water quenched, air cooled T6a | 5 | 90.0935 | 9 | 0.68 | 0.17 | 0 | 0 | 0 | 0 | 0 | 0 | 0 | 0 | 0 | 0 | 0 | 0.001 | 0.051 | 0 | 0 | 0 | 0 | 0 | 0 | 0 | 0 | 334 | 214 | 10.8
AZ91D | water quenched, air cooled T6b | 5 | 90.0935 | 9 | 0.68 | 0.17 | 0 | 0 | 0 | 0 | 0 | 0 | 0 | 0 | 0 | 0 | 0 | 0.001 | 0.051 | 0 | 0 | 0 | 0 | 0 | 0 | 0 | 0 | 327 | 212 | 7.8
ML10 | cast T6 | 5 | 99.254 | 0.02 | 0.4 | 0 | 0 | 0 | 2.5 | 0 | 0 | 0 | 0.25 | 0 | 0 | 0 | 0 | 0.03 | 0.03 | 0 | 0 | 0 | 0 | 0 | 0 | 0 | 0 | 230 | 140 | 3
ML19 | cast T6 | 5 | 94.784 | 0.02 | 0.4 | 0 | 0 | 0 | 2.1 | 0 | 0 | 0 | 0.52 | 0 | 0 | 2.1 | 0 | 0.03 | 0.03 | 0 | 0 | 0 | 0 | 0 | 0 | 0 | 0 | 275 | 195 | 3
ML19 | cast T6 | 5 | 94.694 | 0.02 | 0.41 | 0 | 0 | 0 | 2.3 | 0 | 0 | 0 | 0.5 | 0 | 0 | 2 | 0 | 0.03 | 0.03 | 0 | 0 | 0 | 0 | 0 | 0 | 0 | 0 | 255 | 175 | 3
ML19 | cast T6 | 5 | 95.354 | 0.02 | 0.45 | 0 | 0 | 0 | 2 | 0 | 0 | 0 | 0.4 | 0 | 0 | 1.7 | 0 | 0.03 | 0.03 | 0 | 0 | 0 | 0 | 0 | 0 | 0 | 0 | 265 | 175 | 3.3
ML19 | cast T6 | 5 | 99.304 | 0.02 | 0.35 | 0 | 0 | 0 | 1.95 | 0 | 0 | 0 | 0.25 | 0 | 0 | 1.8 | 0 | 0.03 | 0.03 | 0 | 0 | 0 | 0 | 0 | 0 | 0 | 0 | 220 | 120 | 3
R/S Mg-11Si-4Al (dp = 0.7 𝞵m) | as-extruded (623K) | 1 | 85.399 | 4 | 0 | 0 | 0 | 0 | 0 | 0 | 0 | 0 | 0 | 0 | 0 | 0 | 0 | 0 | 10.6 | 0 | 0 | 0 | 0 | 0 | 0 | 0 | 0 | 506 | 455 | 1.6
R/S Mg-11Si-4Al (dp = 0.7 𝞵m) | extruded, annealed, quenched, extruded at 623K, annealed at 732K | 1 | 85.4 | 4 | 0 | 0 | 0 | 0 | 0 | 0 | 0 | 0 | 0 | 0 | 0 | 0 | 0 | 0 | 10.6 | 0 | 0 | 0 | 0 | 0 | 0 | 0 | 0 | 450 | 401 | 2.8
R/S Mg-11Si-4Al (dp = 1.4 𝞵m) | as-extruded (823K) | 1 | 85.4 | 4 | 0 | 0 | 0 | 0 | 0 | 0 | 0 | 0 | 0 | 0 | 0 | 0 | 0 | 0 | 10.6 | 0 | 0 | 0 | 0 | 0 | 0 | 0 | 0 | 385 | 340 | 0.8
R/S Mg-11Si-4Al (dp = 1.4𝞵m) | extruded, annealed, quenched, extruded at 823K, annealed at 732K | 1 | 85.4 | 4 | 0 | 0 | 0 | 0 | 0 | 0 | 0 | 0 | 0 | 0 | 0 | 0 | 0 | 0 | 10.6 | 0 | 0 | 0 | 0 | 0 | 0 | 0 | 0 | 383 | 326 | 0.9
R/S Mg-11Si-4Zn (dp = 0.8 𝞵m) | as-extruded (573K) | 1 | 85 | 0 | 4 | 0 | 0 | 0 | 0 | 0 | 0 | 0 | 0 | 0 | 0 | 0 | 0 | 0 | 11 | 0 | 0 | 0 | 0 | 0 | 0 | 0 | 0 | 532 | 479 | 1.3
R/S Mg-11Si-4Zn (dp = 0.8 𝞵m) | extruded, annealed, quenched, extruded at 573K, annealed at 732K | 1 | 85 | 0 | 4 | 0 | 0 | 0 | 0 | 0 | 0 | 0 | 0 | 0 | 0 | 0 | 0 | 0 | 11 | 0 | 0 | 0 | 0 | 0 | 0 | 0 | 0 | 512 | 436 | 0.9
R/S Mg-11Si-4Zn (dp = 3.3 𝞵m) | as-extruded (823K) | 1 | 85 | 0 | 4 | 0 | 0 | 0 | 0 | 0 | 0 | 0 | 0 | 0 | 0 | 0 | 0 | 0 | 11 | 0 | 0 | 0 | 0 | 0 | 0 | 0 | 0 | 346 | 313 | 1.2
R/S Mg-11Si-4Zn (dp = 3.3 𝞵m) | extruded, annealed, quenched, extruded at 823K, annealed at 732K | 1 | 85 | 0 | 4 | 0 | 0 | 0 | 0 | 0 | 0 | 0 | 0 | 0 | 0 | 0 | 0 | 0 | 11 | 0 | 0 | 0 | 0 | 0 | 0 | 0 | 0 | 343 | 281 | 2.3
I/M Mg-4Si-4Zn (dp = 76 𝞵m) | as-extruded (573K) | 1 | 92 | 0 | 4 | 0 | 0 | 0 | 0 | 0 | 0 | 0 | 0 | 0 | 0 | 0 | 0 | 0 | 4 | 0 | 0 | 0 | 0 | 0 | 0 | 0 | 0 | 246 | 201 | 8.2
I/M Mg-4Si-4Zn (dp = 76 𝞵m) | extruded, annealed, quenched, extruded at 573K, annealed at 732K | 1 | 92 | 0 | 4 | 0 | 0 | 0 | 0 | 0 | 0 | 0 | 0 | 0 | 0 | 0 | 0 | 0 | 4 | 0 | 0 | 0 | 0 | 0 | 0 | 0 | 0 | 221 | 183 | 8.3
I/M Mg 6Si (dp = 63 𝞵m) | as-extruded (573K) | 1 | 94 | 0 | 0 | 0 | 0 | 0 | 0 | 0 | 0 | 0 | 0 | 0 | 0 | 0 | 0 | 0 | 6 | 0 | 0 | 0 | 0 | 0 | 0 | 0 | 0 | 213 | 171 | 6.1
I/M Mg 6Si (dp = 63 𝞵m) | extruded, annealed, quenched, extruded at 573K, annealed at 732K | 1 | 94 | 0 | 0 | 0 | 0 | 0 | 0 | 0 | 0 | 0 | 0 | 0 | 0 | 0 | 0 | 0 | 6 | 0 | 0 | 0 | 0 | 0 | 0 | 0 | 0 | 192 | 159 | 6.5
I/M Mg-13Si-4Al (dp = 41 𝞵m) | as-extruded (573K) | 1 | 83 | 4 | 0 | 0 | 0 | 0 | 0 | 0 | 0 | 0 | 0 | 0 | 0 | 0 | 0 | 0 | 13 | 0 | 0 | 0 | 0 | 0 | 0 | 0 | 0 | 179 | 150 | 1.1
I/M Mg-13Si-4Al (dp = 41 𝞵m) | extruded, annealed, quenched, extruded at 573K, annealed at 732K | 1 | 83 | 4 | 0 | 0 | 0 | 0 | 0 | 0 | 0 | 0 | 0 | 0 | 0 | 0 | 0 | 0 | 13 | 0 | 0 | 0 | 0 | 0 | 0 | 0 | 0 | 161 | 134 | 3
AZ91 | as-extruded (250C) | 1 | 90.17 | 9.04 | 0.63 | 0.16 | 0 | 0 | 0 | 0 | 0 | 0 | 0 | 0 | 0 | 0 | 0 | 0 | 0 | 0 | 0 | 0 | 0 | 0 | 0 | 0 | 0 | 399 | 322 | 12
AZ151 | as-extruded (250C) | 1 | 83.83 | 15 | 0.98 | 0.19 | 0 | 0 | 0 | 0 | 0 | 0 | 0 | 0 | 0 | 0 | 0 | 0 | 0 | 0 | 0 | 0 | 0 | 0 | 0 | 0 | 0 | 395 | 387 | 0.3
ACa54 | as-extruded (300C) | 1 | 91.39 | 5.07 | 0 | 0 | 0 | 0 | 0 | 0 | 0 | 3.54 | 0 | 0 | 0 | 0 | 0 | 0 | 0 | 0 | 0 | 0 | 0 | 0 | 0 | 0 | 0 | 493 | 470 | 7.2
ZE41 | as-extruded (300C) | 1 | 94.41 | 0 | 4.37 | 0 | 0.78 | 0.32 | 0 | 0 | 0 | 0 | 0.12 | 0 | 0 | 0 | 0 | 0 | 0 | 0 | 0 | 0 | 0 | 0 | 0 | 0 | 0 | 421 | 405 | 18
Unreinforced AZ91 | squeeze casting, extruded, T6, extruded at 335C | 1 | 89.713 | 9 | 1 | 0.15 | 0 | 0 | 0 | 0 | 0 | 0 | 0 | 0 | 0 | 0 | 0 | 0.03 | 0.1 | 0 | 0 | 0 | 0 | 0 | 0 | 0 | 0 | 360 | 204 | 9.9
Mg-9Al-1Zn-5La | extruded (340C) | 1 | 85.33 | 8.6 | 1.1 | 0 | 0 | 4.9 | 0 | 0 | 0 | 0 | 0 | 0 | 0 | 0 | 0 | 0 | 0 | 0 | 0 | 0 | 0 | 0 | 0 | 0 | 0 | 410 | 342 | 15.4
Mg-9Al-1Zn-5La | extruded (340C) | 1 | 86.05 | 8.2 | 1 | 0 | 0 | 4.7 | 0 | 0 | 0 | 0 | 0 | 0 | 0 | 0 | 0 | 0 | 0 | 0 | 0 | 0 | 0 | 0 | 0 | 0 | 0 | 420 | 368 | 8.8
Mg-9Al-1Zn-5La | extruded (230C) | 1 | 85 | 9 | 1 | 0 | 0 | 5 | 0 | 0 | 0 | 0 | 0 | 0 | 0 | 0 | 0 | 0 | 0 | 0 | 0 | 0 | 0 | 0 | 0 | 0 | 0 | 487 | 434 | 6.5
Mg-9Al-1Zn-5La | extruded (230C) | 1 | 85 | 9 | 1 | 0 | 0 | 5 | 0 | 0 | 0 | 0 | 0 | 0 | 0 | 0 | 0 | 0 | 0 | 0 | 0 | 0 | 0 | 0 | 0 | 0 | 0 | 402 | 351 | 20
Mg-9Al-1Zn-5La | extruded (230C) | 1 | 85 | 9 | 1 | 0 | 0 | 5 | 0 | 0 | 0 | 0 | 0 | 0 | 0 | 0 | 0 | 0 | 0 | 0 | 0 | 0 | 0 | 0 | 0 | 0 | 0 | 447 | 402 | 7.6
Mg-9Al-1Zn-5La | extruded (230C) | 1 | 85 | 9 | 1 | 0 | 0 | 5 | 0 | 0 | 0 | 0 | 0 | 0 | 0 | 0 | 0 | 0 | 0 | 0 | 0 | 0 | 0 | 0 | 0 | 0 | 0 | 396 | 334 | 15.3
Mg-9Al-1Zn-5Nd | extruded (340C) | 1 | 86.08 | 8.5 | 1.1 | 0 | 0 | 0 | 4.3 | 0 | 0 | 0 | 0 | 0 | 0 | 0 | 0 | 0 | 0 | 0 | 0 | 0 | 0 | 0 | 0 | 0 | 0 | 426 | 379 | 13
Mg-5Al-5Zn-5Nd | extruded (250C) | 1 | 85 | 5 | 5 | 0 | 0 | 0 | 5 | 0 | 0 | 0 | 0 | 0 | 0 | 0 | 0 | 0 | 0 | 0 | 0 | 0 | 0 | 0 | 0 | 0 | 0 | 475 | 425 | 14
EA55RS | extruded (250C) | 1 | 85.1 | 5 | 5 | 0 | 0 | 0 | 4.9 | 0 | 0 | 0 | 0 | 0 | 0 | 0 | 0 | 0 | 0 | 0 | 0 | 0 | 0 | 0 | 0 | 0 | 0 | 435 | 360 | 16
Mg-Li | extruded | 1 | 94.6984 | 1.2 | 0 | 0 | 0 | 0 | 0 | 0 | 0 | 0 | 0 | 0 | 0 | 0 | 0 | 0 | 0 | 4.1 | 0 | 0 | 0 | 0 | 0 | 0 | 0 | 260 | 150 | 10
unreinforced AZ91 | as-cast T4 | 5 | 90.0812 | 8.9 | 0.81 | 0.2 | 0 | 0 | 0 | 0 | 0 | 0 | 0 | 0 | 0 | 0 | 0 | 0.0007 | 0.005 | 0 | 0 | 0 | 0 | 0 | 0 | 0 | 0 | 203 | 86.7 | 7.1
Mg-8Al-2Ga | extruded (453K) | 1 | 90 | 8 | 0 | 0 | 0 | 0 | 0 | 0 | 0 | 0 | 0 | 0 | 0 | 0 | 0 | 0 | 0 | 0 | 0 | 0 | 0 | 2 | 0 | 0 | 0 | 595 | 499 | 3.5
Mg-9Al-2Ga | extruded (453K) | 1 | 89 | 9 | 0 | 0 | 0 | 0 | 0 | 0 | 0 | 0 | 0 | 0 | 0 | 0 | 0 | 0 | 0 | 0 | 0 | 0 | 0 | 2 | 0 | 0 | 0 | 613 | 474 | 1.3
Mg-8Al-3Ga | extruded (453K) | 1 | 89 | 8 | 0 | 0 | 0 | 0 | 0 | 0 | 0 | 0 | 0 | 0 | 0 | 0 | 0 | 0 | 0 | 0 | 0 | 0 | 0 | 3 | 0 | 0 | 0 | 630 | 498 | 2.6
Mg-8Al-2Ga-Zn | extruded (453K) | 1 | 89 | 8 | 1 | 0 | 0 | 0 | 0 | 0 | 0 | 0 | 0 | 0 | 0 | 0 | 0 | 0 | 0 | 0 | 0 | 0 | 0 | 2 | 0 | 0 | 0 | 646 | 518 | 1.2
AZ91D | extruded (453K) | 1 | 89.81 | 9.1 | 0.85 | 0.15 | 0 | 0 | 0 | 0 | 0 | 0 | 0 | 0 | 0 | 0 | 0 | 0.003 | 0.05 | 0 | 0 | 0 | 0 | 0 | 0 | 0 | 0 | 234 | 152 | 3
Mg-20Gd | as-cast T6 | 5 | 79.98 | 0 | 0 | 0.01 | 0 | 0 | 0 | 0 | 0 | 0 | 0.27 | 0 | 0 | 0 | 19.7 | 0.01 | 0.01 | 0 | 0 | 0 | 0 | 0 | 0 | 0 | 0 | 330 | 265 | 2.7
AZ91D | as-cast T6 | 5 | 89.81 | 9.1 | 0.85 | 0.15 | 0 | 0 | 0 | 0 | 0 | 0 | 0 | 0 | 0 | 0 | 0 | 0.003 | 0.05 | 0 | 0 | 0 | 0 | 0 | 0 | 0 | 0 | 140 | 95 | 33
WE54A | as-cast T6 | 5 | 90.575 | 0 | 0.2 | 0.15 | 1 | 1 | 1 | 0 | 0 | 0 | 0.7 | 0 | 0 | 5.13 | 0 | 0.03 | 0.01 | 0 | 0 | 0 | 0 | 0 | 0 | 0 | 0 | 170 | 170 | 7.5
AZ91D | die-cast (576C) | 4 | 90.099 | 9 | 0.7 | 0.15 | 0 | 0 | 0 | 0 | 0 | 0 | 0 | 0 | 0 | 0 | 0 | 0.015 | 0.02 | 0 | 0 | 0 | 0 | 0 | 0 | 0 | 0 | 170 | 124 | 3
AZ91D | as-cast (576C) | 3 | 90.099 | 9 | 0.7 | 0.15 | 0 | 0 | 0 | 0 | 0 | 0 | 0 | 0 | 0 | 0 | 0 | 0.015 | 0.02 | 0 | 0 | 0 | 0 | 0 | 0 | 0 | 0 | 170 | 120 | 2
AZ91D | rheocast (576C) | 5 | 90.099 | 9 | 0.7 | 0.15 | 0 | 0 | 0 | 0 | 0 | 0 | 0 | 0 | 0 | 0 | 0 | 0.015 | 0.02 | 0 | 0 | 0 | 0 | 0 | 0 | 0 | 0 | 92 | 83 | 0.3
AZ91D | as-cast, extruded (576C) | 1 | 90.099 | 9 | 0.7 | 0.15 | 0 | 0 | 0 | 0 | 0 | 0 | 0 | 0 | 0 | 0 | 0 | 0.015 | 0.02 | 0 | 0 | 0 | 0 | 0 | 0 | 0 | 0 | 313 | 226 | 15.6
AZ91D | rheocast, extruded (576C) | 5 | 90.099 | 9 | 0.7 | 0.15 | 0 | 0 | 0 | 0 | 0 | 0 | 0 | 0 | 0 | 0 | 0 | 0.015 | 0.02 | 0 | 0 | 0 | 0 | 0 | 0 | 0 | 0 | 296 | 215 | 10.2
AZ91C | cast F | 4 | 90.03 | 8.7 | 0.7 | 0.13 | 0 | 0 | 0 | 0 | 0 | 0 | 0 | 0 | 0 | 0 | 0 | 0.1 | 0.3 | 0 | 0 | 0 | 0 | 0 | 0 | 0 | 0 | 166 | 97 | 2
AZ91C | cast T4 | 5 | 90.03 | 8.7 | 0.7 | 0.13 | 0 | 0 | 0 | 0 | 0 | 0 | 0 | 0 | 0 | 0 | 0 | 0.1 | 0.3 | 0 | 0 | 0 | 0 | 0 | 0 | 0 | 0 | 276 | 97 | 11
AZ91C | cast T6 | 5 | 90.03 | 8.7 | 0.7 | 0.13 | 0 | 0 | 0 | 0 | 0 | 0 | 0 | 0 | 0 | 0 | 0 | 0.1 | 0.3 | 0 | 0 | 0 | 0 | 0 | 0 | 0 | 0 | 276 | 131 | 5
Magnesium, EZ33A, cast, T5 | EZ33Acast T5 | 5 | 93.43687374 | 0 | 2.55511022 | 0 | 1.65330661 | 0.80160321 | 0.80160321 | 0 | 0 | 0 | 0.75150301 | 0 | 0 | 0 | 0 | 0 | 0 | 0 | 0 | 0 | 0 | 0 | 0 | 0 | 0 | 94.75 | 80 | 1.62
Magnesium, Mg-12Li, cast | Mg-12Licast | 3 | 88 | 0 | 0 | 0 | 0 | 0 | 0 | 0 | 0 | 0 | 0 | 0 | 0 | 0 | 0 | 0 | 0 | 12 | 0 | 0 | 0 | 0 | 0 | 0 | 0 | 150 | 70 | 7.5
Magnesium, AS21A, cast | AS21Acast | 3 | 96.35 | 2.3 | 0 | 0.4 | 0 | 0 | 0 | 0 | 0 | 0 | 0 | 0 | 0 | 0 | 0 | 0 | 0.95 | 0 | 0 | 0 | 0 | 0 | 0 | 0 | 0 | 170 | 110 | 4
Magnesium, AM20, cast | AM20cast | 3 | 97.25 | 2.225 | 0 | 0.525 | 0 | 0 | 0 | 0 | 0 | 0 | 0 | 0 | 0 | 0 | 0 | 0 | 0 | 0 | 0 | 0 | 0 | 0 | 0 | 0 | 0 | 185 | 105 | 9.75
Magnesium, ZE41A, cast, T5 | ZE41Acast T5 | 5 | 93.78446115 | 0 | 4.26065163 | 0 | 0.65162907 | 0.32581454 | 0.27568922 | 0 | 0 | 0 | 0.70175439 | 0 | 0 | 0 | 0 | 0 | 0 | 0 | 0 | 0 | 0 | 0 | 0 | 0 | 0 | 188.5 | 127.5 | 2.16
Magnesium, AM100A, cast, T6 | AM100Acast T6 | 5 | 89.4 | 10.375 | 0 | 0.225 | 0 | 0 | 0 | 0 | 0 | 0 | 0 | 0 | 0 | 0 | 0 | 0 | 0 | 0 | 0 | 0 | 0 | 0 | 0 | 0 | 0 | 189.5 | 102 | 2
Magnesium, Z6 | Z6 | 5 | 94 | 0 | 6 | 0 | 0 | 0 | 0 | 0 | 0 | 0 | 0 | 0 | 0 | 0 | 0 | 0 | 0 | 0 | 0 | 0 | 0 | 0 | 0 | 0 | 0 | 190 | 146.5 | 5
Magnesium, AZ92A, cast, T6 | AZ92Acast T6 | 5 | 88.5 | 9.275 | 2 | 0.225 | 0 | 0 | 0 | 0 | 0 | 0 | 0 | 0 | 0 | 0 | 0 | 0 | 0 | 0 | 0 | 0 | 0 | 0 | 0 | 0 | 0 | 196.5 | 131 | 2
Magnesium, AM50A, cast | AM50Acast | 5 | 94.5 | 5.07 | 0 | 0.43 | 0 | 0 | 0 | 0 | 0 | 0 | 0 | 0 | 0 | 0 | 0 | 0 | 0 | 0 | 0 | 0 | 0 | 0 | 0 | 0 | 0 | 197.5 | 125 | 7
Magnesium, commercial purity, ASTM 9980A | ASTM 9980A | 5 | 100 | 0 | 0 | 0 | 0 | 0 | 0 | 0 | 0 | 0 | 0 | 0 | 0 | 0 | 0 | 0 | 0 | 0 | 0 | 0 | 0 | 0 | 0 | 0 | 0 | 205 | 82.5 | 16
Magnesium, AE42, cast, F | AE42cast F | 4 | 93.05 | 4.15 | 0 | 0.3 | 1.5 | 0.5 | 0.5 | 0 | 0 | 0 | 0 | 0 | 0 | 0 | 0 | 0 | 0 | 0 | 0 | 0 | 0 | 0 | 0 | 0 | 0 | 210 | 142.5 | 10
Magnesium, AM60A, cast | AM60Acast | 3 | 93.63291072 | 6 | 0 | 0.36708928 | 0 | 0 | 0 | 0 | 0 | 0 | 0 | 0 | 0 | 0 | 0 | 0 | 0 | 0 | 0 | 0 | 0 | 0 | 0 | 0 | 0 | 210 | 135 | 6
Magnesium, AZ61A, cast | AZ61Acast | 3 | 92.1 | 6.625 | 0.95 | 0.325 | 0 | 0 | 0 | 0 | 0 | 0 | 0 | 0 | 0 | 0 | 0 | 0 | 0 | 0 | 0 | 0 | 0 | 0 | 0 | 0 | 0 | 215 | 150 | 4.5
Magnesium, AZ81A, cast | AZ81Acast | 3 | 91.3 | 7.76 | 0.7 | 0.24 | 0 | 0 | 0 | 0 | 0 | 0 | 0 | 0 | 0 | 0 | 0 | 0 | 0 | 0 | 0 | 0 | 0 | 0 | 0 | 0 | 0 | 220 | 150 | 2
Magnesium, AS41A, cast | AS41Acast | 3 | 94.3 | 4.35 | 0 | 0.35 | 0 | 0 | 0 | 0 | 0 | 0 | 0 | 0 | 0 | 0 | 0 | 0 | 1 | 0 | 0 | 0 | 0 | 0 | 0 | 0 | 0 | 225 | 135 | 4.5
Magnesium, AM60B, cast, F | AM60Bcast F | 4 | 93.45 | 6.13 | 0 | 0.42 | 0 | 0 | 0 | 0 | 0 | 0 | 0 | 0 | 0 | 0 | 0 | 0 | 0 | 0 | 0 | 0 | 0 | 0 | 0 | 0 | 0 | 231 | 136.5 | 7
Magnesium, AS21B, cast, F | AS21Bcast F | 4 | 96.45 | 2.345 | 0 | 0.1 | 0.09 | 0.035 | 0.03 | 0 | 0 | 0 | 0 | 0 | 0 | 0 | 0 | 0 | 0.95 | 0 | 0 | 0 | 0 | 0 | 0 | 0 | 0 | 231 | 122 | 13
Magnesium, AS41B, cast, F | AS41Bcast F | 4 | 94.15 | 4.325 | 0 | 0.525 | 0 | 0 | 0 | 0 | 0 | 0 | 0 | 0 | 0 | 0 | 0 | 0 | 1 | 0 | 0 | 0 | 0 | 0 | 0 | 0 | 0 | 231 | 135 | 11
Magnesium, ZM21 | ZM21 | 3 | 97.01829116 | 0 | 2.02956652 | 0.95214232 | 0 | 0 | 0 | 0 | 0 | 0 | 0 | 0 | 0 | 0 | 0 | 0 | 0 | 0 | 0 | 0 | 0 | 0 | 0 | 0 | 0 | 232.5 | 142.5 | 10
Magnesium, QE22A, cast, T6 | QE22Acast T6 | 5 | 94.63927856 | 0 | 0 | 0 | 1.15230461 | 0.501002 | 0.501002 | 0 | 0 | 0 | 0.70140281 | 2.50501002 | 0 | 0 | 0 | 0 | 0 | 0 | 0 | 0 | 0 | 0 | 0 | 0 | 0 | 234.5 | 165.5 | 2.5
Magnesium, AZ31B | AZ31B | 3 | 95.3 | 3.1 | 1 | 0.6 | 0 | 0 | 0 | 0 | 0 | 0 | 0 | 0 | 0 | 0 | 0 | 0 | 0 | 0 | 0 | 0 | 0 | 0 | 0 | 0 | 0 | 240 | 155 | 10
Magnesium, AE44, cast, F | AE44cast F | 4 | 91.55 | 4.15 | 0 | 0.3 | 2 | 1 | 1 | 0 | 0 | 0 | 0 | 0 | 0 | 0 | 0 | 0 | 0 | 0 | 0 | 0 | 0 | 0 | 0 | 0 | 0 | 242.5 | 135.5 | 9
Magnesium, AZ91D, cast, F | AZ91Dcast F | 4 | 89.95 | 9.05 | 0.675 | 0.325 | 0 | 0 | 0 | 0 | 0 | 0 | 0 | 0 | 0 | 0 | 0 | 0 | 0 | 0 | 0 | 0 | 0 | 0 | 0 | 0 | 0 | 245.5 | 155 | 4.5
Magnesium, ZC63A, cast | ZC63Acast | 4 | 90.78617927 | 0 | 6.00901352 | 0.50075113 | 0 | 0 | 0 | 0 | 0 | 0 | 0 | 0 | 0 | 0 | 0 | 2.70405608 | 0 | 0 | 0 | 0 | 0 | 0 | 0 | 0 | 0 | 251 | 158 | 4.5
Magnesium, WE43A, cast | WE43Acast | 4 | 92.95131846 | 0 | 0 | 0 | 0 | 0 | 2.28194726 | 0 | 0 | 0 | 0.70993915 | 0 | 0 | 4.05679513 | 0 | 0 | 0 | 0 | 0 | 0 | 0 | 0 | 0 | 0 | 0 | 252.5 | 190 | 7
Magnesium, EQ21A, cast | EQ21Acast | 4 | 95.46933666 | 0 | 0 | 0 | 1.1514393 | 0.60075094 | 0.50062578 | 0 | 0 | 0 | 0.7008761 | 1.50187735 | 0 | 0 | 0 | 0.07509387 | 0 | 0 | 0 | 0 | 0 | 0 | 0 | 0 | 0 | 258.5 | 195 | 4
Magnesium, WE43A, T6 | WE43A T6 | 5 | 92.95131846 | 0 | 0 | 0 | 0 | 0 | 2.28194726 | 0 | 0 | 0 | 0.70993915 | 0 | 0 | 4.05679513 | 0 | 0 | 0 | 0 | 0 | 0 | 0 | 0 | 0 | 0 | 0 | 260 | 195 | 11
Magnesium, WE43B, cast, T6 | WE43Bcast T6 | 5 | 92.9726997 | 0 | 0 | 0 | 0 | 0 | 2.27502528 | 0 | 0 | 0 | 0.70778564 | 0 | 0 | 4.04448938 | 0 | 0 | 0 | 0 | 0 | 0 | 0 | 0 | 0 | 0 | 0 | 270.5 | 182 | 9.5
Magnesium, AZ91C, cast, T6 | AZ91Ccast T6 | 5 | 90.15 | 8.91 | 0.7 | 0.24 | 0 | 0 | 0 | 0 | 0 | 0 | 0 | 0 | 0 | 0 | 0 | 0 | 0 | 0 | 0 | 0 | 0 | 0 | 0 | 0 | 0 | 275 | 145 | 6
Magnesium, Elektron 21, T6 | Elektron 21 T6 | 5 | 94.74737368 | 0 | 0.35017509 | 0 | 0 | 0 | 2.85142571 | 0 | 0 | 0 | 0.70035018 | 0 | 0 | 0 | 1.35067534 | 0 | 0 | 0 | 0 | 0 | 0 | 0 | 0 | 0 | 0 | 278 | 161.5 | 4
Magnesium, WE54A, cast | WE54Acast | 4 | 92.31549581 | 0 | 0 | 0 | 0 | 0 | 1.775298 | 0 | 0 | 0 | 0.7101192 | 0 | 0 | 5.19908699 | 0 | 0 | 0 | 0 | 0 | 0 | 0 | 0 | 0 | 0 | 0 | 280 | 205 | 4
Magnesium, WE54A, T6 | WE54A T6 | 5 | 92.31549581 | 0 | 0 | 0 | 0 | 0 | 1.775298 | 0 | 0 | 0 | 0.7101192 | 0 | 0 | 5.19908699 | 0 | 0 | 0 | 0 | 0 | 0 | 0 | 0 | 0 | 0 | 0 | 285 | 207.5 | 4
Magnesium, AZ80A, T5 | AZ80A T5 | 5 | 90.6 | 8.59 | 0.5 | 0.31 | 0 | 0 | 0 | 0 | 0 | 0 | 0 | 0 | 0 | 0 | 0 | 0 | 0 | 0 | 0 | 0 | 0 | 0 | 0 | 0 | 0 | 292.5 | 202.5 | 6.25
Magnesium, AZ61A | AZ61A | 3 | 92.1 | 6.625 | 0.95 | 0.325 | 0 | 0 | 0 | 0 | 0 | 0 | 0 | 0 | 0 | 0 | 0 | 0 | 0 | 0 | 0 | 0 | 0 | 0 | 0 | 0 | 0 | 295 | 192.5 | 12
Magnesium, Elektron ZW3, F | Elektron ZW3 F | 4 | 96.14614615 | 0 | 3.25325325 | 0 | 0 | 0 | 0 | 0 | 0 | 0 | 0.6006006 | 0 | 0 | 0 | 0 | 0 | 0 | 0 | 0 | 0 | 0 | 0 | 0 | 0 | 0 | 317.5 | 237.5 | 17.5
Magnesium, ZK60A-F | ZK60A F | 4 | 94.05276105 | 0 | 5.49723895 | 0 | 0 | 0 | 0 | 0 | 0 | 0 | 0.45 | 0 | 0 | 0 | 0 | 0 | 0 | 0 | 0 | 0 | 0 | 0 | 0 | 0 | 0 | 327.5 | 247.5 | 5
Magnesium, ZC71 | ZC71 | 4 | 91.6 | 0 | 6.5 | 0.7 | 0 | 0 | 0 | 0 | 0 | 0 | 0 | 0 | 0 | 0 | 0 | 1.2 | 0 | 0 | 0 | 0 | 0 | 0 | 0 | 0 | 0 | 340 | 315 | 5
Magnesium, ZK60A-T5 | ZK60A T5 | 5 | 94.05276105 | 0 | 5.49723895 | 0 | 0 | 0 | 0 | 0 | 0 | 0 | 0.45 | 0 | 0 | 0 | 0 | 0 | 0 | 0 | 0 | 0 | 0 | 0 | 0 | 0 | 0 | 358 | 292 | 5
Magnesium, EA55RS, T4 | EA55RS T4 | 5 | 85.1 | 5 | 5 | 0 | 0 | 0 | 4.9 | 0 | 0 | 0 | 0 | 0 | 0 | 0 | 0 | 0 | 0 | 0 | 0 | 0 | 0 | 0 | 0 | 0 | 0 | 450 | 403 | 13.5
Magnesium | Annealed Sheet | 6 | 100 | 0 | 0 | 0 | 0 | 0 | 0 | 0 | 0 | 0 | 0 | 0 | 0 | 0 | 0 | 0 | 0 | 0 | 0 | 0 | 0 | 0 | 0 | 0 | 0 | 178 | 97.5 | 9
Magnesium | Extruded | 1 | 100 | 0 | 0 | 0 | 0 | 0 | 0 | 0 | 0 | 0 | 0 | 0 | 0 | 0 | 0 | 0 | 0 | 0 | 0 | 0 | 0 | 0 | 0 | 0 | 0 | 185 | 87 | 6.5
Magnesium | Hard-Rolled Sheet | 5 | 100 | 0 | 0 | 0 | 0 | 0 | 0 | 0 | 0 | 0 | 0 | 0 | 0 | 0 | 0 | 0 | 0 | 0 | 0 | 0 | 0 | 0 | 0 | 0 | 0 | 200 | 127.5 | 6
Magnesium | Sand Cast | 3 | 100 | 0 | 0 | 0 | 0 | 0 | 0 | 0 | 0 | 0 | 0 | 0 | 0 | 0 | 0 | 0 | 0 | 0 | 0 | 0 | 0 | 0 | 0 | 0 | 0 | 90 | 21 | 4
Magnesium AE42-F | Die Cast F | 4 | 93.4 | 4 | 0 | 0.1 | 0 | 0 | 0 | 0 | 0 | 0 | 0 | 0 | 0 | 0 | 0 | 0 | 0 | 0 | 0 | 0 | 0 | 0 | 0 | 0 | 0 | 234 | 145 | 11
Magnesium AM100A-F | Cast F | 4 | 90 | 10 | 0.3 | 0.1 | 0 | 0 | 0 | 0 | 0 | 0 | 0 | 0 | 0 | 0 | 0 | 0.1 | 0.3 | 0 | 0 | 0 | 0 | 0 | 0 | 0 | 0 | 150 | 83 | 2
Magnesium AM100A-T4 | Cast T4 | 5 | 90 | 10 | 0.3 | 0.1 | 0 | 0 | 0 | 0 | 0 | 0 | 0 | 0 | 0 | 0 | 0 | 0.1 | 0.3 | 0 | 0 | 0 | 0 | 0 | 0 | 0 | 0 | 275 | 90 | 10
Magnesium AM100A-T5 | Cast T5 | 5 | 90 | 10 | 0.3 | 0.1 | 0 | 0 | 0 | 0 | 0 | 0 | 0 | 0 | 0 | 0 | 0 | 0.1 | 0.3 | 0 | 0 | 0 | 0 | 0 | 0 | 0 | 0 | 150 | 110 | 2
Magnesium AM100A-T6 | Cast T6 | 5 | 90 | 10 | 0.3 | 0.1 | 0 | 0 | 0 | 0 | 0 | 0 | 0 | 0 | 0 | 0 | 0 | 0.1 | 0.3 | 0 | 0 | 0 | 0 | 0 | 0 | 0 | 0 | 275 | 110 | 4
Magnesium AM100A-T61 | Sand Cast T61 | 3 | 90 | 10 | 0.3 | 0.1 | 0 | 0 | 0 | 0 | 0 | 0 | 0 | 0 | 0 | 0 | 0 | 0.1 | 0.3 | 0 | 0 | 0 | 0 | 0 | 0 | 0 | 0 | 275 | 150 | 1
Magnesium AM100A-T7 | Cast T7 | 5 | 90 | 10 | 0.3 | 0.1 | 0 | 0 | 0 | 0 | 0 | 0 | 0 | 0 | 0 | 0 | 0 | 0.1 | 0.3 | 0 | 0 | 0 | 0 | 0 | 0 | 0 | 0 | 260 | 125 | 1
Magnesium AM20-F | Die Cast F | 4 | 97.8 | 2.1 | 0 | 0.1 | 0 | 0 | 0 | 0 | 0 | 0 | 0 | 0 | 0 | 0 | 0 | 0 | 0 | 0 | 0 | 0 | 0 | 0 | 0 | 0 | 0 | 214 | 89.6 | 20
Magnesium AM50A-F | Die Cast F | 4 | 94.8 | 4.9 | 0.22 | 0.43 | 0 | 0 | 0 | 0 | 0 | 0 | 0 | 0 | 0 | 0 | 0 | 0.01 | 0.1 | 0 | 0 | 0 | 0 | 0 | 0 | 0 | 0 | 228 | 124 | 15
Magnesium AM60A-F | Die Cast F | 4 | 94 | 6 | 0.22 | 0.365 | 0 | 0 | 0 | 0 | 0 | 0 | 0 | 0 | 0 | 0 | 0 | 0.35 | 0.5 | 0 | 0 | 0 | 0 | 0 | 0 | 0 | 0 | 241 | 131 | 13
Magnesium AM60B-F | Die Cast F | 4 | 94 | 6 | 0.22 | 0.425 | 0 | 0 | 0 | 0 | 0 | 0 | 0 | 0 | 0 | 0 | 0 | 0.01 | 0.1 | 0 | 0 | 0 | 0 | 0 | 0 | 0 | 0 | 241 | 131 | 13
Magnesium AS21-F | Die Cast F | 4 | 96.7 | 2.2 | 0 | 0.1 | 0 | 0 | 0 | 0 | 0 | 0 | 0 | 0 | 0 | 0 | 0 | 0 | 1 | 0 | 0 | 0 | 0 | 0 | 0 | 0 | 0 | 221 | 117 | 13
Magnesium AS41A-F | Die Cast F | 4 | 94.6 | 4.25 | 0.12 | 0.35 | 0 | 0 | 0 | 0 | 0 | 0 | 0 | 0 | 0 | 0 | 0 | 0.06 | 1 | 0 | 0 | 0 | 0 | 0 | 0 | 0 | 0 | 214 | 138 | 10.5
Magnesium AS41B-F | Die Cast F | 4 | 94.6 | 4.25 | 0.12 | 0.35 | 0 | 0 | 0 | 0 | 0 | 0 | 0 | 0 | 0 | 0 | 0 | 0.02 | 1 | 0 | 0 | 0 | 0 | 0 | 0 | 0 | 0 | 214 | 138 | 10.5
Magnesium AS41XA-F | Die Cast F | 4 | 94 | 4.25 | 0.12 | 0.35 | 0 | 0 | 0 | 0 | 0 | 0 | 0 | 0 | 0 | 0 | 0 | 0.06 | 1 | 0 | 0 | 0 | 0 | 0 | 0 | 0 | 0 | 220 | 150 | 4
Magnesium AS41XB-F | Die Cast F | 4 | 94 | 4.25 | 0.12 | 0.35 | 0 | 0 | 0 | 0 | 0 | 0 | 0 | 0 | 0 | 0 | 0 | 0.02 | 1 | 0 | 0 | 0 | 0 | 0 | 0 | 0 | 0 | 220 | 150 | 4
Magnesium AZ10A Wrought Alloy (UNS M11100) | Wrought | 6 | 98 | 1.5 | 0 | 0 | 0 | 0 | 0 | 0 | 0 | 0 | 0 | 0 | 0 | 0 | 0 | 0 | 0 | 0 | 0 | 0 | 0 | 0 | 0 | 0 | 0 | 240 | 147.5 | 10
Magnesium AZ10A-F | Extruded F | 1 | 98 | 1.25 | 0.4 | 0.2 | 0 | 0 | 0 | 0 | 0 | 0.04 | 0 | 0 | 0 | 0 | 0 | 0.1 | 0.1 | 0 | 0 | 0 | 0 | 0 | 0 | 0 | 0 | 240 | 155 | 10
Magnesium AZ31B | Extruded Hollow Shapes | 1 | 96 | 3 | 1 | 0.2 | 0 | 0 | 0 | 0 | 0 | 0.04 | 0 | 0 | 0 | 0 | 0 | 0.05 | 0.1 | 0 | 0 | 0 | 0 | 0 | 0 | 0 | 0 | 241 | 165 | 16
Magnesium AZ31B | Forgings | 6 | 96 | 3 | 1 | 0.2 | 0 | 0 | 0 | 0 | 0 | 0.04 | 0 | 0 | 0 | 0 | 0 | 0.05 | 0.1 | 0 | 0 | 0 | 0 | 0 | 0 | 0 | 0 | 260 | 170 | 15
Magnesium AZ31B T1 Wrought Alloy (UNS M11311) | Wrought Alloy T1 | 6 | 96 | 3 | 1 | 0 | 0 | 0 | 0 | 0 | 0 | 0 | 0 | 0 | 0 | 0 | 0 | 0 | 0 | 0 | 0 | 0 | 0 | 0 | 0 | 0 | 0 | 265.5 | 185 | 16.5
Magnesium AZ31B-F | Extruded Solid Shapes F | 1 | 96 | 3 | 1 | 0.2 | 0 | 0 | 0 | 0 | 0 | 0.04 | 0 | 0 | 0 | 0 | 0 | 0.05 | 0.1 | 0 | 0 | 0 | 0 | 0 | 0 | 0 | 0 | 260 | 200 | 15
Magnesium AZ31B-H24 | Hard Rolled Sheet H24 | 5 | 96 | 3 | 1 | 0.2 | 0 | 0 | 0 | 0 | 0 | 0.04 | 0 | 0 | 0 | 0 | 0 | 0.05 | 0.1 | 0 | 0 | 0 | 0 | 0 | 0 | 0 | 0 | 290 | 220 | 15
Magnesium AZ31B-H26 | Hard Rolled Sheet H26 | 5 | 96 | 3 | 1 | 0.2 | 0 | 0 | 0 | 0 | 0 | 0.04 | 0 | 0 | 0 | 0 | 0 | 0.05 | 0.1 | 0 | 0 | 0 | 0 | 0 | 0 | 0 | 0 | 275 | 190 | 10
Magnesium AZ31B-O | Annealed Sheet O | 5 | 96 | 3 | 1 | 0.2 | 0 | 0 | 0 | 0 | 0 | 0.04 | 0 | 0 | 0 | 0 | 0 | 0.05 | 0.1 | 0 | 0 | 0 | 0 | 0 | 0 | 0 | 0 | 255 | 150 | 21
Magnesium AZ31C-F | Extruded Solid Shapes F | 1 | 97 | 3 | 1 | 0.15 | 0 | 0 | 0 | 0 | 0 | 0 | 0 | 0 | 0 | 0 | 0 | 0.1 | 0.1 | 0 | 0 | 0 | 0 | 0 | 0 | 0 | 0 | 260 | 200 | 15
Magnesium AZ61A-F | Extruded Hollow Shapes F | 1 | 92 | 6.5 | 0.95 | 0.15 | 0 | 0 | 0 | 0 | 0 | 0 | 0 | 0 | 0 | 0 | 0 | 0.05 | 0.1 | 0 | 0 | 0 | 0 | 0 | 0 | 0 | 0 | 280 | 165 | 14
Magnesium AZ61A-F | Extruded Solid Shapes F | 1 | 92 | 6.5 | 0.95 | 0.15 | 0 | 0 | 0 | 0 | 0 | 0 | 0 | 0 | 0 | 0 | 0 | 0.05 | 0.1 | 0 | 0 | 0 | 0 | 0 | 0 | 0 | 0 | 310 | 230 | 16
Magnesium AZ61A-F | Forgings F | 6 | 92 | 6.5 | 0.95 | 0.15 | 0 | 0 | 0 | 0 | 0 | 0 | 0 | 0 | 0 | 0 | 0 | 0.05 | 0.1 | 0 | 0 | 0 | 0 | 0 | 0 | 0 | 0 | 295 | 180 | 12
Magnesium AZ63 T1 Cast Alloy (UNS M11630) | Cast T1 | 3 | 90.7 | 6 | 0 | 0 | 0 | 0 | 0 | 0 | 0 | 0 | 0 | 0 | 0 | 0 | 0 | 0 | 0.3 | 0 | 0 | 0 | 0 | 0 | 0 | 0 | 0 | 200 | 97 | 6
Magnesium AZ63A-F | Sand Cast F | 3 | 91 | 6 | 3 | 0.15 | 0 | 0 | 0 | 0 | 0 | 0 | 0 | 0 | 0 | 0 | 0 | 0.25 | 0.3 | 0 | 0 | 0 | 0 | 0 | 0 | 0 | 0 | 200 | 97 | 6
Magnesium AZ63A-T4 | Sand Cast T4 | 3 | 91 | 6 | 3 | 0.15 | 0 | 0 | 0 | 0 | 0 | 0 | 0 | 0 | 0 | 0 | 0 | 0.25 | 0.3 | 0 | 0 | 0 | 0 | 0 | 0 | 0 | 0 | 275 | 97 | 12
Magnesium AZ63A-T5 | Sand Cast T5 | 3 | 91 | 6 | 3 | 0.15 | 0 | 0 | 0 | 0 | 0 | 0 | 0 | 0 | 0 | 0 | 0 | 0.25 | 0.3 | 0 | 0 | 0 | 0 | 0 | 0 | 0 | 0 | 200 | 105 | 4
Magnesium AZ63A-T6 | Sand Cast T61 | 3 | 91 | 6 | 3 | 0.15 | 0 | 0 | 0 | 0 | 0 | 0 | 0 | 0 | 0 | 0 | 0 | 0.25 | 0.3 | 0 | 0 | 0 | 0 | 0 | 0 | 0 | 0 | 275 | 130 | 5
Magnesium AZ63A-T7 | Sand Cast T7 | 3 | 91 | 6 | 3 | 0.15 | 0 | 0 | 0 | 0 | 0 | 0 | 0 | 0 | 0 | 0 | 0 | 0.25 | 0.3 | 0 | 0 | 0 | 0 | 0 | 0 | 0 | 0 | 275 | 115 | 6
Magnesium AZ80A T4 Wrought Alloy (UNS M11800) | Wrought T4 | 6 | 91.5 | 8 | 0.5 | 0 | 0 | 0 | 0 | 0 | 0 | 0 | 0 | 0 | 0 | 0 | 0 | 0 | 0 | 0 | 0 | 0 | 0 | 0 | 0 | 0 | 0 | 355 | 252.5 | 8.5
Magnesium AZ80A-F | Extruded F | 1 | 91 | 8.5 | 0.5 | 0.12 | 0 | 0 | 0 | 0 | 0 | 0 | 0 | 0 | 0 | 0 | 0 | 0.05 | 0.1 | 0 | 0 | 0 | 0 | 0 | 0 | 0 | 0 | 340 | 250 | 7
Magnesium AZ80A-F | Forged F | 6 | 91 | 8.5 | 0.5 | 0.12 | 0 | 0 | 0 | 0 | 0 | 0 | 0 | 0 | 0 | 0 | 0 | 0.05 | 0.1 | 0 | 0 | 0 | 0 | 0 | 0 | 0 | 0 | 330 | 230 | 11
Magnesium AZ80A-T5 | Extruded T5 | 1 | 91 | 8.5 | 0.5 | 0.12 | 0 | 0 | 0 | 0 | 0 | 0 | 0 | 0 | 0 | 0 | 0 | 0.05 | 0.1 | 0 | 0 | 0 | 0 | 0 | 0 | 0 | 0 | 380 | 275 | 7
Magnesium AZ80A-T5 | Forged T5 | 6 | 91 | 8.5 | 0.5 | 0.12 | 0 | 0 | 0 | 0 | 0 | 0 | 0 | 0 | 0 | 0 | 0 | 0.05 | 0.1 | 0 | 0 | 0 | 0 | 0 | 0 | 0 | 0 | 345 | 250 | 11
Magnesium AZ80A-T6 | Forged T6 | 6 | 91 | 8.5 | 0.5 | 0.12 | 0 | 0 | 0 | 0 | 0 | 0 | 0 | 0 | 0 | 0 | 0 | 0.05 | 0.1 | 0 | 0 | 0 | 0 | 0 | 0 | 0 | 0 | 340 | 250 | 5
Magnesium AZ81A-T4 | Cast T4 | 5 | 92 | 7.55 | 0.7 | 0.13 | 0 | 0 | 0 | 0 | 0 | 0 | 0 | 0 | 0 | 0 | 0 | 0.1 | 0.3 | 0 | 0 | 0 | 0 | 0 | 0 | 0 | 0 | 275 | 83 | 15
Magnesium AZ91A-F | Die Cast F | 4 | 90 | 9 | 0.675 | 0.13 | 0 | 0 | 0 | 0 | 0 | 0 | 0 | 0 | 0 | 0 | 0 | 0.1 | 0.5 | 0 | 0 | 0 | 0 | 0 | 0 | 0 | 0 | 230 | 150 | 3
Magnesium AZ91B-F | Die Cast F | 4 | 90 | 9 | 0.675 | 0.13 | 0 | 0 | 0 | 0 | 0 | 0 | 0 | 0 | 0 | 0 | 0 | 0.35 | 0.5 | 0 | 0 | 0 | 0 | 0 | 0 | 0 | 0 | 230 | 150 | 3
Magnesium AZ91C-F | Cast F | 3 | 90 | 8.7 | 0.7 | 0.13 | 0 | 0 | 0 | 0 | 0 | 0 | 0 | 0 | 0 | 0 | 0 | 0.1 | 0.3 | 0 | 0 | 0 | 0 | 0 | 0 | 0 | 0 | 165 | 97 | 2.5
Magnesium AZ91C-T4 | Cast T4 | 5 | 90 | 8.7 | 0.7 | 0.13 | 0 | 0 | 0 | 0 | 0 | 0 | 0 | 0 | 0 | 0 | 0 | 0.1 | 0.3 | 0 | 0 | 0 | 0 | 0 | 0 | 0 | 0 | 275 | 90 | 15
Magnesium AZ91C-T6 | Cast T6 | 5 | 90 | 8.7 | 0.7 | 0.13 | 0 | 0 | 0 | 0 | 0 | 0 | 0 | 0 | 0 | 0 | 0 | 0.1 | 0.3 | 0 | 0 | 0 | 0 | 0 | 0 | 0 | 0 | 275 | 150 | 6
Magnesium AZ91D-F | Cast F | 4 | 90 | 9 | 0.675 | 0.13 | 0 | 0 | 0 | 0 | 0 | 0 | 0 | 0 | 0 | 0 | 0 | 0.03 | 0.1 | 0 | 0 | 0 | 0 | 0 | 0 | 0 | 0 | 230 | 150 | 3
Magnesium AZ91E-F | Cast F | 4 | 89.865 | 8.7 | 0.7 | 0.26 | 0 | 0 | 0 | 0 | 0 | 0 | 0 | 0 | 0 | 0 | 0 | 0.015 | 0.2 | 0 | 0 | 0 | 0 | 0 | 0 | 0 | 0 | 165 | 97 | 2.5
Magnesium AZ91E-T4 | Cast T4 | 5 | 89.865 | 8.7 | 0.7 | 0.26 | 0 | 0 | 0 | 0 | 0 | 0 | 0 | 0 | 0 | 0 | 0 | 0.015 | 0.2 | 0 | 0 | 0 | 0 | 0 | 0 | 0 | 0 | 275 | 90 | 15
Magnesium AZ91E-T6 | Cast T6 | 5 | 89.865 | 8.7 | 0.7 | 0.26 | 0 | 0 | 0 | 0 | 0 | 0 | 0 | 0 | 0 | 0 | 0 | 0.015 | 0.2 | 0 | 0 | 0 | 0 | 0 | 0 | 0 | 0 | 275 | 145 | 6
Magnesium AZ92A-F | Cast F | 4 | 89 | 9 | 2 | 0.1 | 0 | 0 | 0 | 0 | 0 | 0 | 0 | 0 | 0 | 0 | 0 | 0.25 | 0.3 | 0 | 0 | 0 | 0 | 0 | 0 | 0 | 0 | 170 | 97 | 2
Magnesium AZ92A-T4 | Cast T4 | 5 | 89 | 9 | 2 | 0.1 | 0 | 0 | 0 | 0 | 0 | 0 | 0 | 0 | 0 | 0 | 0 | 0.25 | 0.3 | 0 | 0 | 0 | 0 | 0 | 0 | 0 | 0 | 275 | 97 | 10
Magnesium AZ92A-T5 | Cast T5 | 5 | 89 | 9 | 2 | 0.1 | 0 | 0 | 0 | 0 | 0 | 0 | 0 | 0 | 0 | 0 | 0 | 0.25 | 0.3 | 0 | 0 | 0 | 0 | 0 | 0 | 0 | 0 | 170 | 115 | 1
Magnesium AZ92A-T6 | Cast T6 | 5 | 89 | 9 | 2 | 0.1 | 0 | 0 | 0 | 0 | 0 | 0 | 0 | 0 | 0 | 0 | 0 | 0.25 | 0.3 | 0 | 0 | 0 | 0 | 0 | 0 | 0 | 0 | 275 | 170 | 3
Magnesium AZ92A-T7 | Cast T7 | 5 | 89 | 9 | 2 | 0.1 | 0 | 0 | 0 | 0 | 0 | 0 | 0 | 0 | 0 | 0 | 0 | 0.25 | 0.3 | 0 | 0 | 0 | 0 | 0 | 0 | 0 | 0 | 275 | 145 | 3
Magnesium EA55B-T6 | Cast T6 | 5 | 85 | 5 | 5 | 0 | 0 | 0 | 4.9 | 0 | 0 | 0 | 0 | 0 | 0 | 0 | 0 | 0 | 0 | 0 | 0 | 0 | 0 | 0 | 0 | 0 | 0 | 271 | 167 | 8
Magnesium EA55RS-T4 | Extruded T4 | 1 | 85 | 5 | 5 | 0 | 0 | 0 | 4.9 | 0 | 0 | 0 | 0 | 0 | 0 | 0 | 0 | 0 | 0 | 0 | 0 | 0 | 0 | 0 | 0 | 0 | 0 | 425 | 370 | 14
Magnesium EA65B-T6 | Cast T6 | 5 | 84 | 5 | 5 | 0 | 0 | 0 | 0 | 0 | 0 | 0 | 0 | 0 | 0 | 5.9 | 0 | 0 | 0 | 0 | 0 | 0 | 0 | 0 | 0 | 0 | 0 | 235 | 130 | 7
Magnesium EA65RS-T4 | Extruded T4 | 1 | 84 | 5 | 5 | 0 | 0 | 0 | 0 | 0 | 0 | 0 | 0 | 0 | 0 | 5.9 | 0 | 0 | 0 | 0 | 0 | 0 | 0 | 0 | 0 | 0 | 0 | 515 | 460 | 5
Magnesium Elektron Elektron® 21 Magnesium Casting Alloy | Cast | 3 | 95.45 | 0 | 0.35 | 0 | 0 | 0 | 2.85 | 0 | 0 | 0 | 0 | 0 | 0 | 0 | 1.35 | 0 | 0 | 0 | 0 | 0 | 0 | 0 | 0 | 0 | 0 | 248 | 145 | 2
Magnesium Elektron Elektron® 43 Magnesium Extrusion Alloy | UNS M18434, Extruded | 1 | 93 | 0 | 0 | 0 | 0.97 | 0.97 | 0.97 | 0 | 0 | 0 | 0.2 | 0 | 0 | 4 | 0 | 0 | 0 | 0 | 0 | 0 | 0 | 0 | 0 | 0 | 0 | 303 | 183 | 6
Magnesium Elektron Elektron® 43 Magnesium Wrought Alloy | Wrought | 6 | 92.9 | 0 | 0 | 0 | 0.97 | 0.97 | 0.97 | 0 | 0 | 0 | 0.2 | 0 | 0 | 4 | 0 | 0 | 0 | 0 | 0 | 0 | 0 | 0 | 0 | 0 | 0 | 296 | 179 | 11
Magnesium EQ-21A-T6 | Sand/Permanent Mold Castings T6 | 3 | 95.7 | 0 | 0 | 0 | 0 | 0 | 2.25 | 0 | 0 | 0 | 0.7 | 1.5 | 0 | 0 | 0 | 0.075 | 0 | 0 | 0 | 0 | 0 | 0 | 0 | 0 | 0 | 234 | 193 | 2
Magnesium EQ21-T6 | Cast T6 | 5 | 96 | 0 | 0 | 0 | 0 | 0 | 2.125 | 0 | 0 | 0 | 0.7 | 1.5 | 0 | 0 | 0 | 0.075 | 0 | 0 | 0 | 0 | 0 | 0 | 0 | 0 | 0 | 235 | 170 | 2
Magnesium EZ33A-T5 | Cast T5 | 5 | 93 | 0 | 2.55 | 0 | 0 | 0 | 3.25 | 0 | 0 | 0 | 0.75 | 0 | 0 | 0 | 0 | 0.1 | 0 | 0 | 0 | 0 | 0 | 0 | 0 | 0 | 0 | 160 | 125 | 2
Magnesium HK31A-H24 | Plate H24 | 6 | 96 | 0 | 0.3 | 0 | 0 | 0 | 0 | 0 | 0 | 0 | 0.7 | 0 | 0 | 0 | 0 | 0.1 | 0 | 0 | 0 | 3.25 | 0 | 0 | 0 | 0 | 0 | 260 | 180 | 15
Magnesium HK31A-O | Plate O | 6 | 96 | 0 | 0.3 | 0 | 0 | 0 | 0 | 0 | 0 | 0 | 0.7 | 0 | 0 | 0 | 0 | 0.1 | 0 | 0 | 0 | 3.25 | 0 | 0 | 0 | 0 | 0 | 200 | 120 | 30
Magnesium HK31A-T6 | Cast T6 | 5 | 96 | 0 | 0.3 | 0 | 0 | 0 | 0 | 0 | 0 | 0 | 0.7 | 0 | 0 | 0 | 0 | 0.1 | 0 | 0 | 0 | 3.25 | 0 | 0 | 0 | 0 | 0 | 220 | 120 | 8
Magnesium HM21A-F | Forgings F | 6 | 97 | 0 | 0 | 0.775 | 0 | 0 | 0 | 0 | 0 | 0 | 0 | 0 | 0 | 0 | 0 | 0 | 0 | 0 | 0 | 2 | 0 | 0 | 0 | 0 | 0 | 230 | 140 | 15
Magnesium HM21A-T5 | Forgings T5 | 6 | 97 | 0 | 0 | 0.775 | 0 | 0 | 0 | 0 | 0 | 0 | 0 | 0 | 0 | 0 | 0 | 0 | 0 | 0 | 0 | 2 | 0 | 0 | 0 | 0 | 0 | 230 | 150 | 9
Magnesium HM21A-T8 | Sheet and Plate T8 | 6 | 97 | 0 | 0 | 0.775 | 0 | 0 | 0 | 0 | 0 | 0 | 0 | 0 | 0 | 0 | 0 | 0 | 0 | 0 | 0 | 2 | 0 | 0 | 0 | 0 | 0 | 230 | 150 | 11
Magnesium HM21A-T81 | Sheet and Plate T81 | 6 | 97 | 0 | 0 | 0.775 | 0 | 0 | 0 | 0 | 0 | 0 | 0 | 0 | 0 | 0 | 0 | 0 | 0 | 0 | 0 | 2 | 0 | 0 | 0 | 0 | 0 | 260 | 210 | 6
Magnesium HM31A O Wrought Alloy (UNS M13312) | Wrought O | 6 | 95.8 | 0 | 0 | 1.2 | 0 | 0 | 0 | 0 | 0 | 0 | 0 | 0 | 0 | 0 | 0 | 0 | 0 | 0 | 0 | 3 | 0 | 0 | 0 | 0 | 0 | 283 | 230 | 10
Magnesium HM31A-F | F | 4 | 96 | 0 | 0 | 1.2 | 0 | 0 | 0 | 0 | 0 | 0 | 0 | 0 | 0 | 0 | 0 | 0 | 0 | 0 | 0 | 3 | 0 | 0 | 0 | 0 | 0 | 290 | 230 | 10
Magnesium HM31A-T5 | Extruded Solid Shapes T5 | 1 | 96 | 0 | 0 | 1.2 | 0 | 0 | 0 | 0 | 0 | 0 | 0 | 0 | 0 | 0 | 0 | 0 | 0 | 0 | 0 | 3 | 0 | 0 | 0 | 0 | 0 | 300 | 270 | 10
Magnesium HZ32A-T5 | Cast T5 | 5 | 94 | 0 | 2.1 | 0 | 0.1 | 0 | 0 | 0 | 0 | 0 | 0.75 | 0 | 0 | 0 | 0 | 0.1 | 0 | 0 | 0 | 3.25 | 0 | 0 | 0 | 0 | 0 | 185 | 90 | 4
Magnesium K1A-F | Die Cast F | 4 | 99 | 0 | 0 | 0 | 0 | 0 | 0 | 0 | 0 | 0 | 0.7 | 0 | 0 | 0 | 0 | 0 | 0 | 0 | 0 | 0 | 0 | 0 | 0 | 0 | 0 | 165 | 83 | 8
Magnesium K1A-F | Sand Cast F | 3 | 99 | 0 | 0 | 0 | 0 | 0 | 0 | 0 | 0 | 0 | 0.7 | 0 | 0 | 0 | 0 | 0 | 0 | 0 | 0 | 0 | 0 | 0 | 0 | 0 | 0 | 180 | 55 | 19
Magnesium LA141 | Ultralight Mg-Li Alloy | 4 | 85 | 1.25 | 0 | 0 | 0 | 0 | 0 | 0 | 0 | 0 | 0 | 0 | 0 | 0 | 0 | 0 | 0 | 14 | 0 | 0 | 0 | 0 | 0 | 0 | 0 | 145 | 124 | 23
Magnesium LS141 | Ultralight Mg-Li Alloy | 4 | 85 | 0.65 | 0 | 0 | 0 | 0 | 0 | 0 | 0 | 0 | 0 | 0 | 0 | 0 | 0 | 0 | 0 | 14 | 0 | 0 | 0 | 0 | 0 | 0 | 0 | 138 | 110 | 23
Magnesium M1A Forgings | Forgings | 6 | 99 | 0 | 0 | 1.2 | 0 | 0 | 0 | 0 | 0 | 0.3 | 0 | 0 | 0 | 0 | 0 | 0.05 | 0.1 | 0 | 0 | 0 | 0 | 0 | 0 | 0 | 0 | 250 | 160 | 7
Magnesium M1A Sheet | Hard-Rolled Sheet | 6 | 99 | 0 | 0 | 1.2 | 0 | 0 | 0 | 0 | 0 | 0.3 | 0 | 0 | 0 | 0 | 0 | 0.05 | 0.1 | 0 | 0 | 0 | 0 | 0 | 0 | 0 | 0 | 240 | 180 | 7
Magnesium M1A-F | Extruded F | 1 | 98.8 | 0 | 0 | 1.2 | 0 | 0 | 0 | 0 | 0 | 0.3 | 0 | 0 | 0 | 0 | 0 | 0.05 | 0.1 | 0 | 0 | 0 | 0 | 0 | 0 | 0 | 0 | 255 | 180 | 12
Magnesium M1A-F | Forgings F | 6 | 98.8 | 0 | 0 | 1.2 | 0 | 0 | 0 | 0 | 0 | 0.3 | 0 | 0 | 0 | 0 | 0 | 0.05 | 0.1 | 0 | 0 | 0 | 0 | 0 | 0 | 0 | 0 | 248 | 159 | 7
Magnesium M1A-F Sheet | Annealed F Sheet | 6 | 98.8 | 0 | 0 | 1.2 | 0 | 0 | 0 | 0 | 0 | 0.3 | 0 | 0 | 0 | 0 | 0 | 0.05 | 0.1 | 0 | 0 | 0 | 0 | 0 | 0 | 0 | 0 | 230 | 125 | 17
Magnesium QE22A-T6 | Cast T6 | 5 | 95 | 0 | 0 | 0 | 0 | 0 | 2.1 | 0 | 0 | 0 | 0.7 | 2.5 | 0 | 0 | 0 | 0.1 | 0 | 0 | 0 | 0 | 0 | 0 | 0 | 0 | 0 | 260 | 195 | 3
Magnesium QH21A-T6 | Cast T6 | 5 | 95 | 0 | 0.2 | 0 | 0 | 0 | 1.05 | 0 | 0 | 0 | 0.7 | 2.5 | 0 | 0 | 0 | 0.1 | 0 | 0 | 0 | 1.1 | 0 | 0 | 0 | 0 | 0 | 275 | 205 | 4
Magnesium WE43-T6 | Cast T6 | 5 | 92 | 0 | 0.2 | 0.15 | 0 | 0 | 3.4 | 0 | 0 | 0 | 0.7 | 0 | 0 | 4 | 0 | 0.03 | 0.01 | 0.2 | 0 | 0 | 0 | 0 | 0 | 0 | 0 | 250 | 162 | 2
Magnesium WE43A-T6 | Sand/Permanent Mold Castings T6 | 3 | 91.9 | 0 | 0 | 0 | 0 | 0 | 0 | 0 | 0 | 0 | 0.7 | 0 | 0 | 4 | 0 | 0 | 0 | 0 | 0 | 0 | 0 | 0 | 0 | 0 | 0 | 276 | 207 | 2
Magnesium WE54-T6 | Cast T6 | 5 | 91 | 0 | 0.2 | 0.15 | 0 | 0 | 3 | 0 | 0 | 0 | 0.7 | 0 | 0 | 5.125 | 0 | 0.03 | 0.01 | 0.2 | 0 | 0 | 0 | 0 | 0 | 0 | 0 | 280 | 225 | 4
Magnesium WE54A-T6 | Sand/Permanent Mold Castings T6 | 5 | 91.1 | 0 | 0.2 | 0.15 | 1 | 1 | 1 | 0 | 0 | 0 | 0.7 | 0 | 0 | 5.125 | 0 | 0.03 | 0.01 | 0 | 0 | 0 | 0 | 0 | 0 | 0 | 0 | 248 | 165 | 2
Magnesium ZC-63A-T6 | Sand/Permanent Mold Castings T6 | 5 | 91 | 0 | 6 | 0.5 | 0 | 0 | 0 | 0 | 0 | 0 | 0 | 0 | 0 | 0 | 0 | 2.7 | 0.2 | 0 | 0 | 0 | 0 | 0 | 0 | 0 | 0 | 248 | 172 | 4
Magnesium ZC63-T6 | T6 | 5 | 91 | 0 | 6 | 0.5 | 0 | 0 | 0 | 0 | 0 | 0 | 0 | 0 | 0 | 0 | 0 | 2.7 | 0.2 | 0 | 0 | 0 | 0 | 0 | 0 | 0 | 0 | 210 | 125 | 4
Magnesium ZC71 | As-Extruded | 1 | 91.25 | 0 | 6.5 | 0.75 | 0 | 0 | 0 | 0 | 0 | 0 | 0 | 0 | 0 | 0 | 0 | 1.25 | 0.2 | 0 | 0 | 0 | 0 | 0 | 0 | 0 | 0 | 280 | 180 | 12
Magnesium ZC71-T5 | T5 | 5 | 91.25 | 0 | 6.5 | 0.75 | 0 | 0 | 0 | 0 | 0 | 0 | 0 | 0 | 0 | 0 | 0 | 1.25 | 0.2 | 0 | 0 | 0 | 0 | 0 | 0 | 0 | 0 | 300 | 240 | 8
Magnesium ZC71-T6 | Extruded Bars/Shapes T6 | 1 | 91.25 | 0 | 6.5 | 0.75 | 0 | 0 | 0 | 0 | 0 | 0 | 0 | 0 | 0 | 0 | 0 | 1.25 | 0.2 | 0 | 0 | 0 | 0 | 0 | 0 | 0 | 0 | 296 | 324 | 3
Magnesium ZC71-T6 | T6 | 5 | 91.25 | 0 | 6.5 | 0.75 | 0 | 0 | 0 | 0 | 0 | 0 | 0 | 0 | 0 | 0 | 0 | 1.25 | 0.2 | 0 | 0 | 0 | 0 | 0 | 0 | 0 | 0 | 360 | 340 | 6
Magnesium ZE41A-T5 | Cast T5 | 5 | 94 | 0 | 4.25 | 0.15 | 1.25 | 0 | 0 | 0 | 0 | 0 | 0.7 | 0 | 0 | 0 | 0 | 0.1 | 0 | 0 | 0 | 0 | 0 | 0 | 0 | 0 | 0 | 205 | 140 | 3.5
Magnesium ZE63A-T6 | Cast T6 | 5 | 91 | 0 | 5.75 | 0 | 0 | 0 | 2.55 | 0 | 0 | 0 | 0.7 | 0 | 0 | 0 | 0 | 0.1 | 0 | 0 | 0 | 0 | 0 | 0 | 0 | 0 | 0 | 300 | 190 | 10
Magnesium ZH62A-T5 | Cast T5 | 5 | 92 | 0 | 5.7 | 0 | 0 | 0 | 0 | 0 | 0 | 0 | 0.75 | 0 | 0 | 0 | 0 | 0.1 | 0 | 0 | 0 | 1.8 | 0 | 0 | 0 | 0 | 0 | 240 | 200 | 4
Magnesium ZK21A Wrought Alloy (UNS M16210) | Wrought | 6 | 97 | 0 | 0 | 0 | 0 | 0 | 0 | 0 | 0 | 0 | 0.65 | 0 | 0 | 0 | 0 | 0 | 0 | 0 | 0 | 0 | 0 | 0 | 0 | 0 | 0 | 247.5 | 187.5 | 4
Magnesium ZK21A-F | Extruded Solid Shapes F | 1 | 97 | 0 | 2.3 | 0 | 0 | 0 | 0 | 0 | 0 | 0 | 0.625 | 0 | 0 | 0 | 0 | 0 | 0 | 0 | 0 | 0 | 0 | 0 | 0 | 0 | 0 | 260 | 195 | 4
Magnesium ZK21A-F | Extruded Tubing F | 1 | 97 | 0 | 2.3 | 0 | 0 | 0 | 0 | 0 | 0 | 0 | 0.625 | 0 | 0 | 0 | 0 | 0 | 0 | 0 | 0 | 0 | 0 | 0 | 0 | 0 | 0 | 235 | 180 | 4
Magnesium ZK31-T5 | Extruded Bars/Shapes T5 | 1 | 96.4 | 0 | 3 | 0 | 0 | 0 | 0 | 0 | 0 | 0 | 0.6 | 0 | 0 | 0 | 0 | 0 | 0 | 0 | 0 | 0 | 0 | 0 | 0 | 0 | 0 | 296 | 207 | 7
Magnesium ZK31-T5 | Forgings T5 | 6 | 96.4 | 0 | 3 | 0 | 0 | 0 | 0 | 0 | 0 | 0 | 0.6 | 0 | 0 | 0 | 0 | 0 | 0 | 0 | 0 | 0 | 0 | 0 | 0 | 0 | 0 | 290 | 207 | 7
Magnesium ZK40A-T5 | Extruded T5 | 1 | 95 | 0 | 4 | 0 | 0 | 0 | 0 | 0 | 0 | 0 | 0.45 | 0 | 0 | 0 | 0 | 0 | 0 | 0 | 0 | 0 | 0 | 0 | 0 | 0 | 0 | 276 | 255 | 4
Magnesium ZK51A-T5 | Cast T5 | 5 | 95 | 0 | 4.55 | 0 | 0 | 0 | 0 | 0 | 0 | 0 | 0.75 | 0 | 0 | 0 | 0 | 0.1 | 0 | 0 | 0 | 0 | 0 | 0 | 0 | 0 | 0 | 205 | 165 | 3.5
Magnesium ZK60A-F | Extruded Solids F | 1 | 94 | 0 | 5.5 | 0 | 0 | 0 | 0 | 0 | 0 | 0 | 0.45 | 0 | 0 | 0 | 0 | 0 | 0 | 0 | 0 | 0 | 0 | 0 | 0 | 0 | 0 | 340 | 260 | 11
Magnesium ZK60A-T5 | Extruded T5 | 1 | 94 | 0 | 5.5 | 0 | 0 | 0 | 0 | 0 | 0 | 0 | 0.45 | 0 | 0 | 0 | 0 | 0 | 0 | 0 | 0 | 0 | 0 | 0 | 0 | 0 | 0 | 365 | 305 | 11
Magnesium ZK60A-T5 | Forgings T5 | 6 | 94 | 0 | 5.5 | 0 | 0 | 0 | 0 | 0 | 0 | 0 | 0.45 | 0 | 0 | 0 | 0 | 0 | 0 | 0 | 0 | 0 | 0 | 0 | 0 | 0 | 0 | 305 | 215 | 16
Magnesium ZK60A-T6 | Forgings T6 | 6 | 94 | 0 | 5.5 | 0 | 0 | 0 | 0 | 0 | 0 | 0 | 0.45 | 0 | 0 | 0 | 0 | 0 | 0 | 0 | 0 | 0 | 0 | 0 | 0 | 0 | 0 | 325 | 270 | 11
Magnesium ZK61A-T5 | Cast T5 | 5 | 93 | 0 | 6 | 0 | 0 | 0 | 0 | 0 | 0 | 0 | 0.8 | 0 | 0 | 0 | 0 | 0.1 | 0 | 0 | 0 | 0 | 0 | 0 | 0 | 0 | 0 | 310 | 185 | 10
Magnesium ZK61A-T5 | Forgings T5 | 6 | 93 | 0 | 6 | 0 | 0 | 0 | 0 | 0 | 0 | 0 | 0.8 | 0 | 0 | 0 | 0 | 0.1 | 0 | 0 | 0 | 0 | 0 | 0 | 0 | 0 | 0 | 276 | 221 | 8.5
Magnesium ZK61A-T6 | Cast T6 | 5 | 93 | 0 | 6 | 0 | 0 | 0 | 0 | 0 | 0 | 0 | 0.8 | 0 | 0 | 0 | 0 | 0.1 | 0 | 0 | 0 | 0 | 0 | 0 | 0 | 0 | 0 | 310 | 195 | 10
Magnesium ZM21-0 | Sheet and Plate O | 6 | 97.5 | 0 | 2 | 0.5 | 0 | 0 | 0 | 0 | 0 | 0 | 0 | 0 | 0 | 0 | 0 | 0 | 0 | 0 | 0 | 0 | 0 | 0 | 0 | 0 | 0 | 241 | 117 | 11
Magnesium ZM21-F | Extruded Bars/Shapes F | 1 | 97.5 | 0 | 2 | 0.5 | 0 | 0 | 0 | 0 | 0 | 0 | 0 | 0 | 0 | 0 | 0 | 0 | 0 | 0 | 0 | 0 | 0 | 0 | 0 | 0 | 0 | 234 | 152 | 8
Magnesium ZM21-F | Forgings F | 6 | 97.5 | 0 | 2 | 0.5 | 0 | 0 | 0 | 0 | 0 | 0 | 0 | 0 | 0 | 0 | 0 | 0 | 0 | 0 | 0 | 0 | 0 | 0 | 0 | 0 | 0 | 200 | 124 | 9
Magnesium ZM21-H24 | Sheet and Plate H24 | 6 | 97.5 | 0 | 2 | 0.5 | 0 | 0 | 0 | 0 | 0 | 0 | 0 | 0 | 0 | 0 | 0 | 0 | 0 | 0 | 0 | 0 | 0 | 0 | 0 | 0 | 0 | 248 | 165 | 6
Mg -Al-Cu-Zr | Strain Heat Treatment | 6 | 94.5 | 1 | 0 | 0 | 0 | 0 | 0 | 0 | 0 | 0 | 0.5 | 0 | 0 | 0 | 0 | 4 | 0 | 0 | 0 | 0 | 0 | 0 | 0 | 0 | 0 | 260 | 100 | 6
AZ91 | As cast | 4 | 90 | 9 | 1 | 0 | 0 | 0 | 0 | 0 | 0 | 0 | 0 | 0 | 0 | 0 | 0 | 0 | 0 | 0 | 0 | 0 | 0 | 0 | 0 | 0 | 0 | 281 | 264 | 0.6
AZ91 | 380C pre heated | 6 | 90 | 9 | 1 | 0 | 0 | 0 | 0 | 0 | 0 | 0 | 0 | 0 | 0 | 0 | 0 | 0 | 0 | 0 | 0 | 0 | 0 | 0 | 0 | 0 | 0 | 297 | 263 | 0.73
AZ91 | 420 C pre heated | 6 | 90 | 9 | 1 | 0 | 0 | 0 | 0 | 0 | 0 | 0 | 0 | 0 | 0 | 0 | 0 | 0 | 0 | 0 | 0 | 0 | 0 | 0 | 0 | 0 | 0 | 140 | 136 | 0.47
AZ91 | FHT(Solutionizing at 380 C for 8h and then at 420 C for 24h followed by hardening for 8h at 200 C) | 5 | 90 | 9 | 1 | 0 | 0 | 0 | 0 | 0 | 0 | 0 | 0 | 0 | 0 | 0 | 0 | 0 | 0 | 0 | 0 | 0 | 0 | 0 | 0 | 0 | 0 | 243 | 122 | 6.2
Mg-20%Gd | T6 (523 K) | 5 | 80 | 0 | 0 | 0.01 | 0 | 0 | 0 | 0 | 0 | 0 | 0.27 | 0 | 0 | 0 | 19.7 | 0.01 | 0.01 | 0 | 0 | 0 | 0 | 0 | 0 | 0 | 0 | 330 | 265 | 2.7
Mg-20%Tb | T6 (523 K) | 5 | 80 | 0 | 0 | 0 | 0 | 0 | 0 | 0 | 0 | 0 | 0 | 0 | 0 | 0 | 0 | 0 | 0.03 | 0 | 0 | 0 | 0 | 0 | 19.7 | 0 | 0 | 280 | 228 | 3.4
AZ91D | T6 (473 K) | 5 | 87.8 | 9.7 | 1 | 0.5 | 0 | 0 | 0 | 0 | 0 | 0 | 0 | 0 | 0 | 0 | 0 | 0 | 0.1 | 0 | 0 | 0 | 0 | 0 | 0 | 0 | 0 | 140 | 95 | 33
WE54A | T6 (523 K) | 5 | 90.5 | 0 | 0 | 0 | 1 | 1 | 1 | 0 | 0 | 0 | 1 | 0 | 0 | 5.5 | 0 | 0 | 0 | 0 | 0 | 0 | 0 | 0 | 0 | 0 | 0 | 225 | 170 | 7.5
Mg-AL-Ga | Extrusion | 1 | 90 | 8 | 0 | 0 | 0 | 0 | 0 | 0 | 0 | 0 | 0 | 0 | 0 | 0 | 0 | 0 | 0 | 0 | 0 | 0 | 0 | 2 | 0 | 0 | 0 | 595 | 499 | 3.5
Mg-AL-Ga | Extrusion | 1 | 89 | 9 | 0 | 0 | 0 | 0 | 0 | 0 | 0 | 0 | 0 | 0 | 0 | 0 | 0 | 0 | 0 | 0 | 0 | 0 | 0 | 2 | 0 | 0 | 0 | 613 | 474 | 1.3
Mg-AL-Ga | Extrusion | 1 | 89 | 8 | 0 | 0 | 0 | 0 | 0 | 0 | 0 | 0 | 0 | 0 | 0 | 0 | 0 | 0 | 0 | 0 | 0 | 0 | 0 | 3 | 0 | 0 | 0 | 630 | 498 | 2.6
Mg-AL-Ga-Zn | Extrusion | 1 | 89 | 8 | 1 | 0 | 0 | 0 | 0 | 0 | 0 | 0 | 0 | 0 | 0 | 0 | 0 | 0 | 0 | 0 | 0 | 0 | 0 | 2 | 0 | 0 | 0 | 646 | 518 | 1.91
Mg-Al-Zn-Nd | Extrusion | 1 | 85.27 | 5.72 | 2.96 | 0 | 0 | 0 | 6.05 | 0 | 0 | 0 | 0 | 0 | 0 | 0 | 0 | 0 | 0 | 0 | 0 | 0 | 0 | 0 | 0 | 0 | 0 | 450 | 400 | 4.5
Mg-Al-Zn-Nd | Extrusion | 1 | 84.94 | 4.89 | 4.36 | 0 | 0 | 0 | 5.81 | 0 | 0 | 0 | 0 | 0 | 0 | 0 | 0 | 0 | 0 | 0 | 0 | 0 | 0 | 0 | 0 | 0 | 0 | 490 | 420 | 2
Mg-Al-Zn-Nd | Extrusion | 1 | 84.86 | 4.96 | 4.75 | 0 | 0 | 0 | 5.43 | 0 | 0 | 0 | 0 | 0 | 0 | 0 | 0 | 0 | 0 | 0 | 0 | 0 | 0 | 0 | 0 | 0 | 0 | 440 | 340 | 4
Mg-Si-Al | Extrusion at 623K | 1 | 85 | 4 | 0 | 0 | 0 | 0 | 0 | 0 | 0 | 0 | 0 | 0 | 0 | 0 | 0 | 0 | 11 | 0 | 0 | 0 | 0 | 0 | 0 | 0 | 0 | 506 | 455 | 1.6
Mg-Si-Zn | Extrusion at 573K | 1 | 85 | 0 | 4 | 0 | 0 | 0 | 0 | 0 | 0 | 0 | 0 | 0 | 0 | 0 | 0 | 0 | 11 | 0 | 0 | 0 | 0 | 0 | 0 | 0 | 0 | 532 | 479 | 1.3
AZ91 | Extrusion at Room Temperature | 1 | 90.17 | 9.04 | 0.63 | 0.16 | 0 | 0 | 0 | 0 | 0 | 0 | 0 | 0 | 0 | 0 | 0 | 0 | 0 | 0 | 0 | 0 | 0 | 0 | 0 | 0 | 0 | 399 | 322 | 12
AZ151 | Extrusion at Room Temperature | 1 | 83.83 | 15 | 0.98 | 0.19 | 0 | 0 | 0 | 0 | 0 | 0 | 0 | 0 | 0 | 0 | 0 | 0 | 0 | 0 | 0 | 0 | 0 | 0 | 0 | 0 | 0 | 395 | 387 | 0.3
ACa54 | Extrusion at Room Temperature | 1 | 91.39 | 5.07 | 0 | 0 | 0 | 0 | 0 | 0 | 0 | 3.54 | 0 | 0 | 0 | 0 | 0 | 0 | 0 | 0 | 0 | 0 | 0 | 0 | 0 | 0 | 0 | 493 | 470 | 7.2
ZE41 | Extrusion at Room Temperature | 1 | 94.53 | 0 | 4.37 | 0 | 0.78 | 0.32 | 0 | 0 | 0 | 0 | 0.12 | 0 | 0 | 0 | 0 | 0 | 0 | 0 | 0 | 0 | 0 | 0 | 0 | 0 | 0 | 421 | 405 | 18
WE43 | Extrusion at Room Temperature | 1 | 92.61 | 0 | 0 | 0 | 0 | 0 | 2.28 | 0 | 0 | 0 | 0.45 | 0 | 0 | 4.11 | 0.19 | 0 | 0 | 0 | 0.09 | 0 | 0 | 0 | 0 | 0.27 | 0 | 447 | 447 | 4.4
WE54 | Extrusion at Room Temperature | 1 | 91.89 | 0 | 0 | 0 | 0 | 0 | 1.68 | 0 | 0 | 0 | 0.26 | 0 | 0 | 5.29 | 0.27 | 0 | 0 | 0 | 0 | 0 | 0 | 0 | 0 | 0.51 | 0 | 510 | 510 | 2.7
Mg-Al-Zn-La | Extrusion at 340 C | 1 | 85 | 9 | 1 | 0 | 0 | 5 | 0 | 0 | 0 | 0 | 0 | 0 | 0 | 0 | 0 | 0 | 0 | 0 | 0 | 0 | 0 | 0 | 0 | 0 | 0 | 410 | 342 | 15.4
Mg-Al-Zn-Nd | Extrusion at 340 C | 1 | 85 | 9 | 1 | 0 | 0 | 0 | 5 | 0 | 0 | 0 | 0 | 0 | 0 | 0 | 0 | 0 | 0 | 0 | 0 | 0 | 0 | 0 | 0 | 0 | 0 | 426 | 379 | 13
Mg-Al-Zn-Nd | Extrusion at 250 C | 1 | 85 | 5 | 5 | 0 | 0 | 0 | 5 | 0 | 0 | 0 | 0 | 0 | 0 | 0 | 0 | 0 | 0 | 0 | 0 | 0 | 0 | 0 | 0 | 0 | 0 | 475 | 425 | 14
Mg-Li-Al-Fe | Extrusion | 1 | 94.7 | 1.2 | 0 | 0 | 0 | 0 | 0 | 0 | 0 | 0 | 0 | 0 | 0 | 0 | 0 | 0 | 0 | 4.1 | 0 | 0 | 0 | 0 | 0 | 0 | 0.0016 | 260 | 150 | 10
AM20HP | Die Cast | 4 | 97.72 | 2.2 | 0 | 0.06 | 0 | 0 | 0 | 0 | 0 | 0 | 0 | 0 | 0 | 0 | 0 | 0.001 | 0.01 | 0 | 0 | 0 | 0 | 0 | 0 | 0 | 0.01 | 190 | 110 | 11
AM50HP | Die Cast | 4 | 94.72 | 5.1 | 0 | 0.15 | 0 | 0 | 0 | 0 | 0 | 0 | 0 | 0 | 0 | 0 | 0 | 0.002 | 0.01 | 0 | 0 | 0 | 0 | 0 | 0 | 0 | 0.01 | 210 | 130 | 8.5
AE42 | Die Cast | 4 | 94.43 | 4.58 | 0 | 0.237 | 0 | 0 | 0 | 0 | 0 | 0 | 0 | 0 | 0 | 0 | 0 | 0.0008 | 0.75 | 0 | 0 | 0 | 0 | 0 | 0 | 0 | 0.0038 | 240 | 115 | 17.5
AS41 | Die Cast | 4 | 89.98 | 3.9 | 0 | 0.35 | 0 | 0 | 0 | 0 | 0 | 0 | 0 | 0 | 0 | 0 | 0 | 0.002 | 0.01 | 0 | 0 | 0 | 0 | 0 | 0 | 0 | 0 | 255 | 135 | 15
Mg-Al-Zn-Mn | As cast | 4 | 90 | 9 | 0.8 | 0.2 | 0 | 0 | 0 | 0 | 0 | 0 | 0 | 0 | 0 | 0 | 0 | 0 | 0 | 0 | 0 | 0 | 0 | 0 | 0 | 0 | 0 | 222 | 106 | 5.3
Mg-Al-Zn-Mn-Sb | As cast | 4 | 89.85 | 9 | 0.8 | 0.2 | 0 | 0 | 0 | 0 | 0 | 0 | 0 | 0 | 0 | 0 | 0 | 0 | 0 | 0 | 0 | 0 | 0.15 | 0 | 0 | 0 | 0 | 238 | 134 | 3.3
Mg-Al-Zn-Mn-Sb | As cast | 4 | 89.65 | 9 | 0.8 | 0.2 | 0 | 0 | 0 | 0 | 0 | 0 | 0 | 0 | 0 | 0 | 0 | 0 | 0 | 0 | 0 | 0 | 0.35 | 0 | 0 | 0 | 0 | 264 | 177 | 4.5
Mg-Al-Zn-Mn-Sb | As cast | 4 | 89.3 | 9 | 0.8 | 0.2 | 0 | 0 | 0 | 0 | 0 | 0 | 0 | 0 | 0 | 0 | 0 | 0 | 0 | 0 | 0 | 0 | 0.7 | 0 | 0 | 0 | 0 | 257 | 172 | 4.4
Mg-Al-Zn-Mn-Sb | As cast | 4 | 89 | 9 | 0.8 | 0.2 | 0 | 0 | 0 | 0 | 0 | 0 | 0 | 0 | 0 | 0 | 0 | 0 | 0 | 0 | 0 | 0 | 1 | 0 | 0 | 0 | 0 | 244 | 165 | 2.7
Mg-Li | Extrusion | 1 | 94.5 | 0 | 0 | 0 | 0 | 0 | 0 | 0 | 0 | 0 | 0 | 0 | 0 | 0 | 0 | 0 | 0 | 5.5 | 0 | 0 | 0 | 0 | 0 | 0 | 0 | 131.5 | 70 | 52.3
Mg-Li | Extrusion | 1 | 91.5 | 0 | 0 | 0 | 0 | 0 | 0 | 0 | 0 | 0 | 0 | 0 | 0 | 0 | 0 | 0 | 0 | 8.5 | 0 | 0 | 0 | 0 | 0 | 0 | 0 | 121.2 | 85.8 | 65.2
Mg-Li-Y | Extrusion | 1 | 90.5 | 0 | 0 | 0 | 0 | 0 | 0 | 0 | 0 | 0 | 0 | 0 | 0 | 1 | 0 | 0 | 0 | 8.5 | 0 | 0 | 0 | 0 | 0 | 0 | 0 | 121.2 | 90.4 | 64
Mg-Al-Ca | Extruded at Room Temperature | 1 | 85.6 | 9.1 | 0 | 0 | 0 | 0 | 0 | 0 | 0 | 5.3 | 0 | 0 | 0 | 0 | 0 | 0 | 0 | 0 | 0 | 0 | 0 | 0 | 0 | 0 | 0 | 565 | 496 | 1
Mg-Al-Ca | Heat treatment for 1h at 300 C | 5 | 85.6 | 9.1 | 0 | 0 | 0 | 0 | 0 | 0 | 0 | 5.3 | 0 | 0 | 0 | 0 | 0 | 0 | 0 | 0 | 0 | 0 | 0 | 0 | 0 | 0 | 0 | 545 | 474 | 4.7
Mg-Al-Ca | Heat treatment for 1h at 400C | 5 | 85.6 | 9.1 | 0 | 0 | 0 | 0 | 0 | 0 | 0 | 5.3 | 0 | 0 | 0 | 0 | 0 | 0 | 0 | 0 | 0 | 0 | 0 | 0 | 0 | 0 | 0 | 461 | 417 | 3.1
Mg-Al-RE | Extrusion at 150 C | 1 | 91.84 | 5.59 | 0.634 | 0.115 | 0.77 | 0.55 | 0.44 | 0.0499 | 0 | 0 | 0 | 0 | 0 | 0 | 0 | 0 | 0 | 0 | 0 | 0 | 0 | 0 | 0 | 0 | 0 | 154 | 72 | 6.31
Mg-Al-RE | Extrusion at 150 C | 1 | 90.27 | 5.07 | 0.496 | 0.132 | 1.68 | 1.23 | 0.99 | 0.112 | 0 | 0 | 0 | 0 | 0 | 0 | 0 | 0 | 0 | 0 | 0 | 0 | 0 | 0 | 0 | 0 | 0 | 160 | 72 | 5.85
Mg-Al-RE | Extrusion at 150 C | 1 | 87.239 | 5.28 | 0.584 | 0.12 | 2.9 | 2.67 | 1.66 | 0.186 | 0 | 0 | 0 | 0 | 0 | 0 | 0 | 0 | 0 | 0 | 0 | 0 | 0 | 0 | 0 | 0 | 0 | 156 | 84 | 5.6
Mg-Al-Mn-RE | Die Cast | 4 | 93.4 | 4 | 0 | 0.2 | 0.8 | 0.8 | 0.8 | 0 | 0 | 0 | 0 | 0 | 0 | 0 | 0 | 0 | 0 | 0 | 0 | 0 | 0 | 0 | 0 | 0 | 0 | 234 | 145 | 11
Magnesium AM100A-T61 | Sand Cast at 735 C - 845 C | 3 | 90 | 9.2 | 0.3 | 0.1 | 0 | 0 | 0 | 0 | 0 | 0 | 0 | 0 | 0 | 0 | 0 | 0.1 | 0.3 | 0 | 0 | 0 | 0 | 0 | 0 | 0 | 0 | 275 | 150 | 1
Magnesium HK31A | T6 Cast | 5 | 96 | 0 | 0.3 | 0 | 0 | 0 | 0 | 0 | 0 | 0 | 1 | 0 | 0 | 0 | 0 | 0.1 | 0 | 0 | 0 | 2.6 | 0 | 0 | 0 | 0 | 0 | 220 | 120 | 8

## Sheet2
Name | Condition |  |  | Condition | Mg | Sn | Zn | Al | Ca | Zr | Ag | Ho | Mn | Y | Gd | Cu | Si | Sr | Li | Sc | Tb | Dy | Er | Ce | Nd | La | Yb | Th | Sb | Pr | Ga | UTS | YS | Ductility
Mg-Zn-Ho | Extrusion(230 degree C) |  |  | 1 | 93 | 0 | 6 | 0 | 0 | 0 | 0 | 1 | 0 | 0 | 0 | 0 | 0 | 0 | 0 | 0 | 0 | 0 | 0 | 0 | 0 | 0 | 0 | 0 | 0 | 0 | 0 | 280 | 200 | 15
Mg-Zn-Ho | Extrusion(210 degree C) | 1 | Extruded | 1 | 96.9 | 0 | 2.7 | 0 | 0 | 0 | 0 | 1.4 | 0 | 0 | 0 | 0 | 0 | 0 | 0 | 0 | 0 | 0 | 0 | 0 | 0 | 0 | 0 | 0 | 0 | 0 | 0 | 208 | 300 | 20
AZ61-A2 | Extrusion | 2 | ECAP-ECAE | 1 | 92.23 | 0 | 0.74 | 6.76 | 0 | 0 | 0 | 0 | 0.22 | 0 | 0 | 0.004 | 0.043 | 0 | 0 | 0 | 0 | 0 | 0 | 0 | 0 | 0 | 0 | 0 | 0 | 0 | 0 | 297 | 319 | 18
AZ80-39 | Extrusion | 3 | Cast (sand, slow cool) | 1 | 90.663 | 0 | 0.6 | 8.4 | 0 | 0 | 0 | 0 | 0.3 | 0 | 0 | 0.003 | 0.03 | 0 | 0 | 0 | 0 | 0 | 0 | 0 | 0 | 0 | 0 | 0 | 0 | 0 | 0 | 329 | 333 | 13
AZ31B-L | Extrusion | 4 | Cast (Die cast, HPDC, fast cool) | 1 | 96.28 | 0 | 0.6 | 2.8 | 0 | 0 | 0 | 0 | 0.32 | 0 | 0 | 0 | 0 | 0 | 0 | 0 | 0 | 0 | 0 | 0 | 0 | 0 | 0 | 0 | 0 | 0 | 0 | 279 | 301 | 23
AZ61A1-L | Extrusion | 5 | Cast (Any cast type, then heat treated) | 1 | 93.31 | 0 | 0.6 | 5.8 | 0 | 0 | 0 | 0 | 0.29 | 0 | 0 | 0 | 0 | 0 | 0 | 0 | 0 | 0 | 0 | 0 | 0 | 0 | 0 | 0 | 0 | 0 | 0 | 298 | 296 | 20
AJ42 | Extrusion | 6 | Wrought (rolled) | 1 | 93.7 | 0 | 0 | 4 | 0 | 0 | 0 | 0 | 0.3 | 0 | 0 | 0 | 0 | 2 | 0 | 0 | 0 | 0 | 0 | 0 | 0 | 0 | 0 | 0 | 0 | 0 | 0 | 296.4 | 262 | 6.2
AJC421 | Extrusion |  |  | 1 | 92.7 | 0 | 0 | 4 | 1 | 0 | 0 | 0 | 0.3 | 0 | 0 | 0 | 0 | 2 | 0 | 0 | 0 | 0 | 0 | 0 | 0 | 0 | 0 | 0 | 0 | 0 | 0 | 326.7 | 299 | 3.6
AZ31(R 10) | Extrusion |  |  | 1 | 95.8652 | 0 | 0.83 | 2.95 | 0 | 0 | 0 | 0 | 0.32 | 0 | 0 | 0.002 | 0.018 | 0 | 0 | 0 | 0 | 0 | 0 | 0 | 0 | 0 | 0 | 0 | 0 | 0 | 0 | 248 | 194 | 14
AZ31(R 100) | Extrusion |  |  | 1 | 95.8652 | 0 | 0.83 | 2.95 | 0 | 0 | 0 | 0 | 0.32 | 0 | 0 | 0.002 | 0.018 | 0 | 0 | 0 | 0 | 0 | 0 | 0 | 0 | 0 | 0 | 0 | 0 | 0 | 0 | 230 | 212 | 17
Mg-Gd-Y-Zr | Extrusion |  |  | 1 | 86.5 | 0 | 0.5 | 0 | 0 | 0 | 0 | 0 | 0 | 3 | 10 | 0 | 0 | 0 | 0 | 0 | 0 | 0 | 0 | 0 | 0 | 0 | 0 | 0 | 0 | 0 | 0 | 397 | 311 | 4
Mg -Zn-Gd | Extrusion |  |  | 1 | 95.9 | 0 | 3.5 | 0 | 0 | 0 | 0 | 0 | 0 | 0 | 0.6 | 0 | 0 | 0 | 0 | 0 | 0 | 0 | 0 | 0 | 0 | 0 | 0 | 0 | 0 | 0 | 0 | 117 | 214 | 16.5
LAZ1010 | Extrusion |  |  | 1 | 88.35 | 0 | 0.43 | 0.95 | 0 | 0 | 0 | 0 | 0 | 0 | 0 | 0 | 0 | 0 | 10.27 | 0 | 0 | 0 | 0 | 0 | 0 | 0 | 0 | 0 | 0 | 0 | 0 | 149.9 | 128.4 | 46.1
LAZ1010Sc | Extrusion |  |  | 1 | 88.1 | 0 | 0.46 | 1.02 | 0 | 0 | 0 | 0 | 0 | 0 | 0 | 0 | 0 | 0 | 10.41 | 0.01 | 0 | 0 | 0 | 0 | 0 | 0 | 0 | 0 | 0 | 0 | 0 | 155.8 | 129.4 | 45.3
Mg-Zn-Y-Zr(Alloy 2) (300 C) | Extrusion (300 C) |  |  | 1 | 92.7 | 0 | 5.53 | 0 | 0 | 0.42 | 0 | 0 | 0 | 1.35 | 0 | 0 | 0 | 0 | 0 | 0 | 0 | 0 | 0 | 0 | 0 | 0 | 0 | 0 | 0 | 0 | 0 | 340 | 285 | 10
Mg-Zn-Y-Zr(Alloy 1) (300 C) | Extrusion (300 C) |  |  | 1 | 93.33 | 0 | 5.54 | 0 | 0 | 0.42 | 0 | 0 | 0 | 0.74 | 0 | 0 | 0 | 0 | 0 | 0 | 0 | 0 | 0 | 0 | 0 | 0 | 0 | 0 | 0 | 0 | 0 | 325 | 262 | 12.8
Mg-Zn-Y-Zr(Alloy 3) (300 C) | Extrusion (300 C) |  |  | 1 | 92.36 | 0 | 5.55 | 0 | 0 | 0.37 | 0 | 0 | 0 | 1.72 | 0 | 0 | 0 | 0 | 0 | 0 | 0 | 0 | 0 | 0 | 0 | 0 | 0 | 0 | 0 | 0 | 0 | 335 | 264 | 15
Mg-Zn-Ca (583 K) | Extrusion |  |  | 1 | 98.5 | 0 | 1 | 0 | 0.5 | 0 | 0 | 0 | 0 | 0 | 0 | 0 | 0 | 0 | 0 | 0 | 0 | 0 | 0 | 0 | 0 | 0 | 0 | 0 | 0 | 0 | 0 | 300 | 297 | 44
Mg-Zn-Y | Extrusion |  |  | 1 | 96 | 0 | 2 | 0 | 0 | 0 | 0 | 0 | 0 | 2 | 0 | 0 | 0 | 0 | 0 | 0 | 0 | 0 | 0 | 0 | 0 | 0 | 0 | 0 | 0 | 0 | 0 | 410 | 380 | 23
Mg-Gd-Y-Zn-Zr (1) | Hot Extrusion |  |  | 1 | 95.5 | 0 | 0.7 | 0 | 0 | 0.2 | 0 | 0 | 0 | 1.8 | 1.8 | 0 | 0 | 0 | 0 | 0 | 0 | 0 | 0 | 0 | 0 | 0 | 0 | 0 | 0 | 0 | 0 | 542 | 473 | 8
Mg-Zn-Y (1) | Extrusion |  |  | 1 | 97 | 0 | 1 | 0 | 0 | 0 | 0 | 0 | 0 | 2 | 0 | 0 | 0 | 0 | 0 | 0 | 0 | 0 | 0 | 0 | 0 | 0 | 0 | 0 | 0 | 0 | 0 | 342 | 360 | 6
Mg-Sn-Zn-Mn | Extrusion |  |  | 1 | 96.8 | 2.1 | 1 | 0 | 0 | 0 | 0 | 0 | 0.1 | 0 | 0 | 0 | 0 | 0 | 0 | 0 | 0 | 0 | 0 | 0 | 0 | 0 | 0 | 0 | 0 | 0 | 0 | 320 | 260 | 12
Mg-Ca-Zn(1) | Extrusion |  |  | 1 | 98.2 | 0 | 1.8 | 0 | 1 | 0 | 0 | 0 | 0 | 0 | 0 | 0 | 0 | 0 | 0 | 0 | 0 | 0 | 0 | 0 | 0 | 0 | 0 | 0 | 0 | 0 | 0 | 329 | 291 | 15.8
Mg-Zn-Tb | Extrusion |  |  | 1 | 97 | 0 | 2.5 | 0 | 0 | 0 | 0 | 0 | 0 | 0 | 0 | 0 | 0 | 0 | 0 | 0 | 0.5 | 0 | 0 | 0 | 0 | 0 | 0 | 0 | 0 | 0 | 0 | 345 | 315 | 13.6
Mg-Zn-Dy | Extrusion |  |  | 1 | 97 | 0 | 2.5 | 0 | 0 | 0 | 0 | 0 | 0 | 0 | 0 | 0 | 0 | 0 | 0 | 0 | 0 | 0.5 | 0 | 0 | 0 | 0 | 0 | 0 | 0 | 0 | 0 | 338 | 305 | 19.5
Mg-Zn-Er | Extrusion |  |  | 1 | 97 | 0 | 2.5 | 0 | 0 | 0 | 0 | 0 | 0 | 0 | 0 | 0 | 0 | 0 | 0 | 0 | 0 | 0 | 0.5 | 0 | 0 | 0 | 0 | 0 | 0 | 0 | 0 | 341 | 305 | 17.9
M1A | Extrusion |  |  | 1 | 98.8 | 0 | 0 | 0 | 0 | 0 | 0 | 0 | 1.2 | 0 | 0 | 0 | 0 | 0 | 0 | 0 | 0 | 0 | 0 | 0 | 0 | 0 | 0 | 0 | 0 | 0 | 0 | 268 | 192 | 12
ZM21 | Extrusion |  |  | 1 | 97.5 | 0 | 2 | 0 | 0 | 0 | 0 | 0 | 0.5 | 0 | 0 | 0 | 0 | 0 | 0 | 0 | 0 | 0 | 0 | 0 | 0 | 0 | 0 | 0 | 0 | 0 | 0 | 258 | 155 | 23
LZ111 | ECAE |  |  | 2 | 88.271 | 0 | 1.02 | 0.005 | 0 | 0 | 0 | 0 | 0.004 | 0 | 0 | 0 | 0 | 0 | 10.7 | 0 | 0 | 0 | 0 | 0 | 0 | 0 | 0 | 0 | 0 | 0 | 0 | 100 | 130 | 32
LZ91 | ECAE |  |  | 2 | 90.249 | 0 | 0.93 | 0.006 | 0 | 0 | 0 | 0 | 0.005 | 0 | 0 | 0 | 0 | 0 | 8.81 | 0 | 0 | 0 | 0 | 0 | 0 | 0 | 0 | 0 | 0 | 0 | 0 | 100 | 140 | 31
LZM910 | ECAE |  |  | 2 | 90.056 | 0 | 0.96 | 0.004 | 0 | 0 | 0 | 0 | 0.16 | 0 | 0 | 0 | 0 | 0 | 8.82 | 0 | 0 | 0 | 0 | 0 | 0 | 0 | 0 | 0 | 0 | 0 | 0 | 90 | 130 | 22
LZAM9110 | ECAE |  |  | 2 | 88.8 | 0 | 1.05 | 0.93 | 0 | 0 | 0 | 0 | 0.18 | 0 | 0 | 0 | 0 | 0 | 9.04 | 0 | 0 | 0 | 0 | 0 | 0 | 0 | 0 | 0 | 0 | 0 | 0 | 105 | 145 | 25
LAZM9310 | ECAE |  |  | 2 | 86.93 | 0 | 0.99 | 2.82 | 0 | 0 | 0 | 0 | 0.17 | 0 | 0 | 0 | 0 | 0 | 9.09 | 0 | 0 | 0 | 0 | 0 | 0 | 0 | 0 | 0 | 0 | 0 | 0 | 110 | 160 | 27
Mg-0.2Ce | Extrusion |  |  | 1 | 99.127 | 0 | 0.01 | 0.01 | 0 | 0 | 0 | 0 | 0.02 | 0 | 0 | 0.005 | 0.5 | 0 | 0 | 0 | 0 | 0 | 0 | 0.23 | 0 | 0 | 0 | 0 | 0 | 0 | 0 | 205 | 80 | 20.6
Mg-3Al-0.2Ce | Extrusion |  |  | 1 | 95.487 | 0 | 0.01 | 3.7 | 0 | 0 | 0 | 0 | 0.02 | 0 | 0 | 0.005 | 0.5 | 0 | 0 | 0 | 0 | 0 | 0 | 0.27 | 0 | 0 | 0 | 0 | 0 | 0 | 0 | 240 | 110 | 17.3
Z6 | Extrusion (T5D) |  |  | 1 | 94 | 0 | 6 | 0 | 0 | 0 | 0 | 0 | 0 | 0 | 0 | 0 | 0 | 0 | 0 | 0 | 0 | 0 | 0 | 0 | 0 | 0 | 0 | 0 | 0 | 0 | 0 | 305 | 260 | 20.5
ZQ61 | Extrusion (T5D) |  |  | 1 | 93 | 0 | 6 | 0 | 0 | 0 | 1 | 0 | 0 | 0 | 0 | 0 | 0 | 0 | 0 | 0 | 0 | 0 | 0 | 0 | 0 | 0 | 0 | 0 | 0 | 0 | 0 | 315 | 270 | 24
ZQ62 | Extrusion (T5D) |  |  | 1 | 92 | 0 | 6 | 0 | 0 | 0 | 2 | 0 | 0 | 0 | 0 | 0 | 0 | 0 | 0 | 0 | 0 | 0 | 0 | 0 | 0 | 0 | 0 | 0 | 0 | 0 | 0 | 325 | 290 | 20
ZQ63 | Extrusion (T5D) |  |  | 1 | 91 | 0 | 6 | 0 | 0 | 0 | 3 | 0 | 0 | 0 | 0 | 0 | 0 | 0 | 0 | 0 | 0 | 0 | 0 | 0 | 0 | 0 | 0 | 0 | 0 | 0 | 0 | 320 | 275 | 21.5
Mg-Ca-Zn(2) | Casting and Extrusion |  |  | 1 | 95.5 | 0 | 4 | 0 | 0.5 | 0 | 0 | 0 | 0 | 0 | 0 | 0 | 0 | 0 | 0 | 0 | 0 | 0 | 0 | 0 | 0 | 0 | 0 | 0 | 0 | 0 | 0 | 211 | 273 | 34
Mg-Gd-Y-Zr(1) | Extrusion - T5 |  |  | 1 | 87.5 | 0 | 0 | 0 | 0 | 0.5 | 0 | 0 | 0 | 2 | 10 | 0 | 0 | 0 | 0 | 0 | 0 | 0 | 0 | 0 | 0 | 0 | 0 | 0 | 0 | 0 | 0 | 362 | 239 | 4.7
Mg-Gd-Y-Zr(2) | Extrusion(673K) |  |  | 1 | 87.5 | 0 | 0 | 0 | 0 | 0.5 | 0 | 0 | 0 | 2 | 10 | 0 | 0 | 0 | 0 | 0 | 0 | 0 | 0 | 0 | 0 | 0 | 0 | 0 | 0 | 0 | 0 | 403 | 311 | 15.3
Mg-Zn-Y(2) | Extrusion |  |  | 1 | 95 | 0 | 4.2 | 0 | 0 | 0 | 0 | 0 | 0 | 0.8 | 0 | 0 | 0 | 0 | 0 | 0 | 0 | 0 | 0 | 0 | 0 | 0 | 0 | 0 | 0 | 0 | 0 | 370 | 220 | 17.2
Mg-Zn-Y(3) | Extrusion |  |  | 1 | 92.5 | 0 | 6.4 | 0 | 0 | 0 | 0 | 0 | 0 | 0.9 | 0 | 0 | 0 | 0 | 0 | 0 | 0 | 0 | 0 | 0 | 0 | 0 | 0 | 0 | 0 | 0 | 0 | 321 | 213 | 41
Mg-Gd-Nd-Zn-Zr | Extrusion |  |  | 1 | 88.1 | 0 | 0.3 | 0 | 0 | 0.6 | 0 | 0 | 0 | 2 | 8 | 0 | 0 | 0 | 0 | 0 | 0 | 0 | 0 | 0 | 5 | 0 | 0 | 0 | 0 | 0 | 0 | 206 | 153 | 25.4
AZ91 | Extrusion |  |  | 1 | 90.067 | 0 | 0.8 | 9 | 0 | 0 | 0 | 0 | 0.13 | 0 | 0 | 0.003 | 0 | 0 | 0 | 0 | 0 | 0 | 0 | 0 | 0 | 0 | 0 | 0 | 0 | 0 | 0 | 327 | 307 | 4.5
AZ91(1) | Extrusion(300K) |  |  | 1 | 90.067 | 0 | 0.8 | 9 | 0 | 0 | 0 | 0 | 0.13 | 0 | 0 | 0.003 | 0 | 0 | 0 | 0 | 0 | 0 | 0 | 0 | 0 | 0 | 0 | 0 | 0 | 0 | 0 | 307 | 296 | 13.7
Mg-Li-Zn-Y | Extrusion |  |  | 1 | 88.23 | 0 | 3.12 | 0 | 0 | 0 | 0 | 0 | 0 | 0.61 | 0 | 0 | 0 | 0 | 8.04 | 0 | 0 | 0 | 0 | 0 | 0 | 0 | 0 | 0 | 0 | 0 | 0 | 222 | 148 | 30.7
Mg-Li-Zn-Y(1) | Extrusion |  |  | 1 | 84.41 | 0 | 6.47 | 0 | 0 | 0 | 0 | 0 | 0 | 1.26 | 0 | 0 | 0 | 0 | 7.86 | 0 | 0 | 0 | 0 | 0 | 0 | 0 | 0 | 0 | 0 | 0 | 0 | 239 | 159 | 20.4
Mg-Li-Zn-Y(2) | Extrusion |  |  | 1 | 81.29 | 0 | 9.25 | 0 | 0 | 0 | 0 | 0 | 0 | 1.79 | 0 | 0 | 0 | 0 | 7.67 | 0 | 0 | 0 | 0 | 0 | 0 | 0 | 0 | 0 | 0 | 0 | 0 | 247 | 166 | 17.1
Mg-Al-Ca-Mn | Extrusion |  |  | 1 | 92.8 | 0 | 0 | 3.5 | 3.3 | 0 | 0 | 0 | 0.4 | 0 | 0 | 0 | 0 | 0 | 0 | 0 | 0 | 0 | 0 | 0 | 0 | 0 | 0 | 0 | 0 | 0 | 0 | 420 | 410 | 5.6
Mg-Sn-Zn-Al(1) | Extrusion |  |  | 1 | 86 | 4 | 2 | 8 | 0 | 0 | 0 | 0 | 0 | 0 | 0 | 0 | 0 | 0 | 0 | 0 | 0 | 0 | 0 | 0 | 0 | 0 | 0 | 0 | 0 | 0 | 0 | 415 | 371 | 9.1
Mg-Gd-Er-Zr | Slow speed Extrusion |  |  | 1 | 91.5 | 0 | 0.5 | 8 | 0 | 0 | 0 | 0 | 0 | 0 | 0 | 0 | 0 | 0 | 0 | 0 | 0 | 0 | 0 | 0 | 0 | 0 | 0 | 0 | 0 | 0 | 0 | 437 | 403 | 10.7
Mg-Gd-Zr | Hot Extrusion |  |  | 1 | 85.9 | 0 | 0 | 0 | 0 | 0.4 | 0 | 0 | 0 | 0 | 11.8 | 0 | 0 | 0 | 0 | 0 | 0 | 0 | 1.9 | 0 | 0 | 0 | 0 | 0 | 0 | 0 | 0 | 500 | 455 | 12
Mg-Gd-Zr(1) | He + R |  |  | 1 | 85.5 | 0 | 0 | 0 | 0 | 0.5 | 0 | 0 | 0 | 0 | 14 | 0 | 0 | 0 | 0 | 0 | 0 | 0 | 0 | 0 | 0 | 0 | 0 | 0 | 0 | 0 | 0 | 375 | 305 | 3.5
Mg-Y-Gd-Zr(3) | He |  |  | 1 | 74.4 | 0 | 0 | 0 | 0 | 0 | 0 | 0 | 0 | 0 | 25.6 | 0 | 0 | 0 | 0 | 0 | 0 | 0 | 0 | 0 | 0 | 0 | 0 | 0 | 0 | 0 | 0 | 353 | 320 | 0.4
Mg-Gd-Y-Zn-Zr (2) | Cast + T6 |  |  | 5 | 84.2 | 0 | 0 | 0 | 0 | 0.7 | 0 | 0 | 0 | 3.8 | 11.3 | 0 | 0 | 0 | 0 | 0 | 0 | 0 | 0 | 0 | 0 | 0 | 0 | 0 | 0 | 0 | 0 | 330 | 300 | 2
Mg-Gd-Y-Zn-Zr (3) | Cast + T6 |  |  | 5 | 83.6 | 0 | 0.7 | 0 | 0 | 0.7 | 0 | 0 | 0 | 3.8 | 11.2 | 0 | 0 | 0 | 0 | 0 | 0 | 0 | 0 | 0 | 0 | 0 | 0 | 0 | 0 | 0 | 0 | 310 | 300 | 2
Mg-Gd-Y-Zn-Zr (4) | Cast + T6 |  |  | 5 | 82.1 | 0 | 2.3 | 0 | 0 | 0.7 | 0 | 0 | 0 | 3.8 | 11.1 | 0 | 0 | 0 | 0 | 0 | 0 | 0 | 0 | 0 | 0 | 0 | 0 | 0 | 0 | 0 | 0 | 310 | 260 | 12
Mg-Gd-Nd-Zr | Cast + T6 |  |  | 5 | 82.62 | 0 | 1.69 | 0 | 0 | 0.49 | 0 | 0 | 0 | 4.1 | 11.1 | 0 | 0 | 0 | 0 | 0 | 0 | 0 | 0 | 0 | 0 | 0 | 0 | 0 | 0 | 0 | 0 | 361 | 231 | 4
Mg-Gd-Ag-Zr | Cast + T6 |  |  | 5 | 86.5 | 0 | 0 | 0 | 0 | 0.5 | 0 | 0 | 0 | 0 | 11 | 0 | 0 | 0 | 0 | 0 | 0 | 0 | 0 | 0 | 2 | 0 | 0 | 0 | 0 | 0 | 0 | 350 | 230 | 2.3
Mg-Gd-Y-Zn-Zr (5) | Cast + T6 |  |  | 5 | 79.55 | 0 | 0 | 0 | 0 | 0.34 | 1.88 | 0 | 0 | 0 | 18.23 | 0 | 0 | 0 | 0 | 0 | 0 | 0 | 0 | 0 | 0 | 0 | 0 | 0 | 0 | 0 | 0 | 414 | 293 | 2.2
Mg-Zn-Ca-La | Extruded + T5 |  |  | 1 | 82.07 | 0 | 1.62 | 0 | 0 | 0.65 | 0 | 0 | 0 | 5.66 | 10 | 0 | 0 | 0 | 0 | 0 | 0 | 0 | 0 | 0 | 0 | 0 | 0 | 0 | 0 | 0 | 0 | 542 | 473 | 8
Mg-Y-Zn-Zr(1) | Hot Extrusion |  |  | 1 | 96.8 | 0 | 2.5 | 0 | 0.3 | 0 | 0 | 0 | 0 | 0 | 0 | 0 | 0 | 0 | 0 | 0 | 0 | 0 | 0 | 0 | 0 | 0.4 | 0 | 0 | 0 | 0 | 0 | 341 | 325 | 15
Mg-Gd-Y-Zn-Zr | Hot Extrusion |  |  | 1 | 93.94 | 0 | 5 | 0 | 0 | 0.16 | 0 | 0 | 0 | 0.9 | 0 | 0 | 0 | 0 | 0 | 0 | 0 | 0 | 0 | 0 | 0 | 0 | 0 | 0 | 0 | 0 | 0 | 363 | 317 | 12
ZK60 | Hot Extrusion |  |  | 1 | 95.5 | 0 | 0.7 | 0 | 0 | 0.2 | 0 | 0 | 0 | 1.8 | 1.8 | 0 | 0 | 0 | 0 | 0 | 0 | 0 | 0 | 0 | 0 | 0 | 0 | 0 | 0 | 0 | 0 | 542 | 473 | 8
ZKE600 | Extrusion |  |  | 1 | 93.5 | 0 | 6 | 0 | 0 | 0.5 | 0 | 0 | 0 | 0 | 0 | 0 | 0 | 0 | 0 | 0 | 0 | 0 | 0 | 0 | 0 | 0 | 0 | 0 | 0 | 0 | 0 | 324 | 255 | 27
ZKE601 | Extrusion |  |  | 1 | 93 | 0 | 6 | 0 | 0 | 0.5 | 0 | 0 | 0 | 0 | 0 | 0 | 0 | 0 | 0 | 0 | 0 | 0 | 0 | 0.5 | 0 | 0 | 0 | 0 | 0 | 0 | 0 | 329 | 260 | 22
ZKE602 | Extrusion |  |  | 1 | 92.5 | 0 | 6 | 0 | 0 | 0.5 | 0 | 0 | 0 | 0 | 0 | 0 | 0 | 0 | 0 | 0 | 0 | 0 | 0 | 1 | 0 | 0 | 0 | 0 | 0 | 0 | 0 | 349 | 314 | 21
AM30 | Extrusion |  |  | 1 | 92 | 0 | 6 | 0 | 0 | 0.5 | 0 | 0 | 0 | 0 | 0 | 0 | 0 | 0 | 0 | 0 | 0 | 0 | 0 | 1.5 | 0 | 0 | 0 | 0 | 0 | 0 | 0 | 349 | 330 | 19
TAZ7111 | Extrusion |  |  | 1 | 96.206 | 0 | 0.06 | 3.4 | 0 | 0 | 0 | 0 | 0.33 | 0 | 0 | 0.0008 | 0 | 0 | 0 | 0 | 0 | 0 | 0 | 0 | 0 | 0 | 0 | 0 | 0 | 0 | 0 | 240 | 170 | 12
TAZ7111(2) | Extrusion(400K) |  |  | 1 | 93 | 7 | 1 | 1 | 0 | 0 | 0 | 0 | 0 | 0 | 0 | 0 | 0 | 0 | 0 | 0 | 0 | 0 | 0 | 0 | 0 | 0 | 0 | 0 | 0 | 0 | 0 | 271 | 180 | 14.8
TAZ7111(3) | Extrusion(450K) |  |  | 1 | 93 | 7 | 1 | 1 | 0 | 0 | 0 | 0 | 0 | 0 | 0 | 0 | 0 | 0 | 0 | 0 | 0 | 0 | 0 | 0 | 0 | 0 | 0 | 0 | 0 | 0 | 0 | 305 | 240 | 12
Li0 (ED rotation) | Extrusion(500K) |  |  | 1 | 93 | 7 | 1 | 1 | 0 | 0 | 0 | 0 | 0 | 0 | 0 | 0 | 0 | 0 | 0 | 0 | 0 | 0 | 0 | 0 | 0 | 0 | 0 | 0 | 0 | 0 | 0 | 318 | 262 | 10.4
Li0 (45 rotation) | Extrusion |  |  | 1 | 96.27 | 0 | 0.75 | 2.62 | 0 | 0 | 0 | 0 | 0.36 | 0 | 0 | 0 | 0 | 0 | 0 | 0 | 0 | 0 | 0 | 0 | 0 | 0 | 0 | 0 | 0 | 0 | 0 | 250 | 177 | 15
Li0 (TD rotation) | Extrusion |  |  | 1 | 96.27 | 0 | 0.75 | 2.62 | 0 | 0 | 0 | 0 | 0.36 | 0 | 0 | 0 | 0 | 0 | 0 | 0 | 0 | 0 | 0 | 0 | 0 | 0 | 0 | 0 | 0 | 0 | 0 | 228 | 91 | 23
Li1 (ED rotation) | Extrusion |  |  | 1 | 96.27 | 0 | 0.75 | 2.62 | 0 | 0 | 0 | 0 | 0.36 | 0 | 0 | 0 | 0 | 0 | 0 | 0 | 0 | 0 | 0 | 0 | 0 | 0 | 0 | 0 | 0 | 0 | 0 | 227 | 70 | 16
Li1 (45 rotation) | Extrusion |  |  | 1 | 95.4 | 0 | 0.76 | 2.52 | 0 | 0 | 0 | 0 | 0.39 | 0 | 0 | 0 | 0 | 0 | 0.93 | 0 | 0 | 0 | 0 | 0 | 0 | 0 | 0 | 0 | 0 | 0 | 0 | 246 | 168 | 14
Li1 (TD rotation) | Extrusion |  |  | 1 | 95.4 | 0 | 0.76 | 2.52 | 0 | 0 | 0 | 0 | 0.39 | 0 | 0 | 0 | 0 | 0 | 0.93 | 0 | 0 | 0 | 0 | 0 | 0 | 0 | 0 | 0 | 0 | 0 | 0 | 227 | 116 | 26
Li3 (ED rotation) | Extrusion |  |  | 1 | 95.4 | 0 | 0.76 | 2.52 | 0 | 0 | 0 | 0 | 0.39 | 0 | 0 | 0 | 0 | 0 | 0.93 | 0 | 0 | 0 | 0 | 0 | 0 | 0 | 0 | 0 | 0 | 0 | 0 | 243 | 109 | 21
Li3 (45 rotation) | Extrusion |  |  | 1 | 93.33 | 0 | 0.78 | 2.61 | 0 | 0 | 0 | 0 | 0.35 | 0 | 0 | 0 | 0 | 0 | 2.93 | 0 | 0 | 0 | 0 | 0 | 0 | 0 | 0 | 0 | 0 | 0 | 0 | 232 | 157 | 18
Li3 (TD rotation) | Extrusion |  |  | 1 | 93.33 | 0 | 0.78 | 2.61 | 0 | 0 | 0 | 0 | 0.35 | 0 | 0 | 0 | 0 | 0 | 2.93 | 0 | 0 | 0 | 0 | 0 | 0 | 0 | 0 | 0 | 0 | 0 | 0 | 213 | 101 | 30
Li5 (ED rotation) | Extrusion |  |  | 1 | 93.33 | 0 | 0.78 | 2.61 | 0 | 0 | 0 | 0 | 0.35 | 0 | 0 | 0 | 0 | 0 | 2.93 | 0 | 0 | 0 | 0 | 0 | 0 | 0 | 0 | 0 | 0 | 0 | 0 | 233 | 91 | 27
Li5 (45 rotation) | Extrusion |  |  | 1 | 91.62 | 0 | 0.79 | 2.53 | 0 | 0 | 0 | 0 | 0.27 | 0 | 0 | 0 | 0 | 0 | 4.79 | 0 | 0 | 0 | 0 | 0 | 0 | 0 | 0 | 0 | 0 | 0 | 0 | 229 | 161 | 18
Li5 (TD rotation) | Extrusion |  |  | 1 | 91.62 | 0 | 0.79 | 2.53 | 0 | 0 | 0 | 0 | 0.27 | 0 | 0 | 0 | 0 | 0 | 4.79 | 0 | 0 | 0 | 0 | 0 | 0 | 0 | 0 | 0 | 0 | 0 | 0 | 210 | 112 | 31
Z6(1) | Extrusion |  |  | 1 | 91.62 | 0 | 0.79 | 2.53 | 0 | 0 | 0 | 0 | 0.27 | 0 | 0 | 0 | 0 | 0 | 4.79 | 0 | 0 | 0 | 0 | 0 | 0 | 0 | 0 | 0 | 0 | 0 | 0 | 242 | 113 | 25
M1 | Extrusion + T6 aging |  |  | 1 | 93.8 | 0 | 6.2 | 0 | 0 | 0 | 0 | 0 | 0 | 0 | 0 | 0 | 0 | 0 | 0 | 0 | 0 | 0 | 0 | 0 | 0 | 0 | 0 | 0 | 0 | 0 | 0 | 318 | 275 | 17.1
M1(1) | Extrusion (slow) |  |  | 1 | 99.01 | 0 | 0 | 0 | 0 | 0 | 0 | 0 | 0.99 | 0 | 0 | 0 | 0 | 0 | 0 | 0 | 0 | 0 | 0 | 0 | 0 | 0 | 0 | 0 | 0 | 0 | 0 | 243 | 183 | 6.1
ME11 | Extrusion (fast) |  |  | 1 | 99.01 | 0 | 0 | 0 | 0 | 0 | 0 | 0 | 0.99 | 0 | 0 | 0 | 0 | 0 | 0 | 0 | 0 | 0 | 0 | 0 | 0 | 0 | 0 | 0 | 0 | 0 | 0 | 261 | 189 | 5.3
ME11(1) | Extrusion (slow) |  |  | 1 | 98.19 | 0 | 0 | 0 | 0 | 0 | 0 | 0 | 0.95 | 0 | 0 | 0 | 0 | 0 | 0 | 0 | 0 | 0 | 0 | 0.86 | 0 | 0 | 0 | 0 | 0 | 0 | 0 | 300 | 288 | 15.6
MW01 | Extrusion (fast) |  |  | 1 | 98.19 | 0 | 0 | 0 | 0 | 0 | 0 | 0 | 0.95 | 0 | 0 | 0 | 0 | 0 | 0 | 0 | 0 | 0 | 0 | 0.86 | 0 | 0 | 0 | 0 | 0 | 0 | 0 | 251 | 189 | 18.6
MW01(1) | Extrusion (slow) |  |  | 1 | 98.48 | 0 | 0 | 0 | 0 | 0 | 0 | 0 | 0.2 | 1.32 | 0 | 0 | 0 | 0 | 0 | 0 | 0 | 0 | 0 | 0 | 0 | 0 | 0 | 0 | 0 | 0 | 0 | 258 | 232 | 15.6
MW11 | Extrusion (fast) |  |  | 1 | 98.48 | 0 | 0 | 0 | 0 | 0 | 0 | 0 | 0.2 | 1.32 | 0 | 0 | 0 | 0 | 0 | 0 | 0 | 0 | 0 | 0 | 0 | 0 | 0 | 0 | 0 | 0 | 0 | 212 | 133 | 24.8
MW11 (1) | Extrusion (slow) |  |  | 1 | 97.9 | 0 | 0 | 0 | 0 | 0 | 0 | 0 | 0.96 | 1.14 | 0 | 0 | 0 | 0 | 0 | 0 | 0 | 0 | 0 | 0 | 0 | 0 | 0 | 0 | 0 | 0 | 0 | 248 | 204 | 21
MW21 | Extrusion (fast) |  |  | 1 | 97.9 | 0 | 0 | 0 | 0 | 0 | 0 | 0 | 0.96 | 1.14 | 0 | 0 | 0 | 0 | 0 | 0 | 0 | 0 | 0 | 0 | 0 | 0 | 0 | 0 | 0 | 0 | 0 | 221 | 143 | 28.5
MW21(1) | Extrusion (slow) |  |  | 1 | 97.18 | 0 | 0 | 0 | 0 | 0 | 0 | 0 | 1.74 | 1.08 | 0 | 0 | 0 | 0 | 0 | 0 | 0 | 0 | 0 | 0 | 0 | 0 | 0 | 0 | 0 | 0 | 0 | 252 | 204 | 21
MN11 | Extrusion (fast) |  |  | 1 | 97.18 | 0 | 0 | 0 | 0 | 0 | 0 | 0 | 1.74 | 1.08 | 0 | 0 | 0 | 0 | 0 | 0 | 0 | 0 | 0 | 0 | 0 | 0 | 0 | 0 | 0 | 0 | 0 | 227 | 150 | 27.8
MN11(1) | Extrusion (slow) |  |  | 1 | 98.11 | 0 | 0 | 0 | 0 | 0 | 0 | 0 | 0.95 | 0 | 0 | 0 | 0 | 0 | 0 | 0 | 0 | 0 | 0 | 0 | 0.94 | 0 | 0 | 0 | 0 | 0 | 0 | 214 | 151 | 36
Mg-Zn-Mn | Extrusion (fast) |  |  | 1 | 98.11 | 0 | 0 | 0 | 0 | 0 | 0 | 0 | 0.95 | 0 | 0 | 0 | 0 | 0 | 0 | 0 | 0 | 0 | 0 | 0 | 0.94 | 0 | 0 | 0 | 0 | 0 | 0 | 196 | 102 | 41.7
Mg-Zn-Mn-Sn (1) | Extrusion |  |  | 1 | 93.09 | 0 | 5.96 | 0 | 0 | 0 | 0 | 0 | 0.95 | 0 | 0 | 0 | 0 | 0 | 0 | 0 | 0 | 0 | 0 | 0 | 0 | 0 | 0 | 0 | 0 | 0 | 0 | 312 | 215 | 11
Mg-Zn-Mn-Sn (2) | Extrusion |  |  | 1 | 91.82 | 1.18 | 6.05 | 0 | 0 | 0 | 0 | 0 | 0.95 | 0 | 0 | 0 | 0 | 0 | 0 | 0 | 0 | 0 | 0 | 0 | 0 | 0 | 0 | 0 | 0 | 0 | 0 | 321 | 242 | 13
Mg-Zn-Mn-Sn (3) | Extrusion |  |  | 1 | 90.56 | 2.29 | 6.17 | 0 | 0 | 0 | 0 | 0 | 0.98 | 0 | 0 | 0 | 0 | 0 | 0 | 0 | 0 | 0 | 0 | 0 | 0 | 0 | 0 | 0 | 0 | 0 | 0 | 323 | 250 | 12.5
Mg-Zn-Mn-Sn (4) | Extrusion |  |  | 1 | 88.7 | 4.46 | 5.91 | 0 | 0 | 0 | 0 | 0 | 0.93 | 0 | 0 | 0 | 0 | 0 | 0 | 0 | 0 | 0 | 0 | 0 | 0 | 0 | 0 | 0 | 0 | 0 | 0 | 326 | 252 | 10.8
Mg-Zn-Mn-Sn (5) | Extrusion |  |  | 1 | 87.19 | 5.84 | 6.05 | 0 | 0 | 0 | 0 | 0 | 0.92 | 0 | 0 | 0 | 0 | 0 | 0 | 0 | 0 | 0 | 0 | 0 | 0 | 0 | 0 | 0 | 0 | 0 | 0 | 330 | 262 | 10
Mg-Zn-Mn-Sn (6) | Extrusion |  |  | 1 | 84.85 | 8.06 | 6.24 | 0 | 0 | 0 | 0 | 0 | 0.85 | 0 | 0 | 0 | 0 | 0 | 0 | 0 | 0 | 0 | 0 | 0 | 0 | 0 | 0 | 0 | 0 | 0 | 0 | 325 | 255 | 8
Mg-Zn-Ca-Zr | Extrusion |  |  | 1 | 83.55 | 9.56 | 5.94 | 0 | 0 | 0 | 0 | 0 | 0.95 | 0 | 0 | 0 | 0 | 0 | 0 | 0 | 0 | 0 | 0 | 0 | 0 | 0 | 0 | 0 | 0 | 0 | 0 | 326 | 274 | 6
GW123 | Extrusion(300C) |  |  | 1 | 97.5 | 0 | 1 | 0 | 0 | 0 | 0 | 0 | 1 | 0 | 0 | 0 | 0 | 0 | 0 | 0 | 0 | 0 | 0 | 0.5 | 0 | 0 | 0 | 0 | 0 | 0 | 0 | 302 | 289 | 6.2
Mg-Sn | Extrusion |  |  | 1 | 84.4 | 0 | 0 | 0 | 0 | 0.6 | 0 | 0 | 0 | 3 | 12 | 0 | 0 | 0 | 0 | 0 | 0 | 0 | 0 | 0 | 0 | 0 | 0 | 0 | 0 | 0 | 0 | 446 | 350 | 10.2
TX21 | Extrusion(260C) |  |  | 1 | 98.02 | 1.98 | 0 | 0 | 0 | 0 | 0 | 0 | 0 | 0 | 0 | 0 | 0 | 0 | 0 | 0 | 0 | 0 | 0 | 0 | 0 | 0 | 0 | 0 | 0 | 0 | 0 | 230 | 157 | 16
TX21 (1) | As cast |  |  | 3 | 96.97 | 2.05 | 0 | 0 | 0.97 | 0 | 0 | 0 | 0 | 0 | 0 | 0 | 0 | 0 | 0 | 0 | 0 | 0 | 0 | 0 | 0 | 0 | 0 | 0 | 0 | 0 | 0 | 92 | 59 | 2.5
TX21 (2) | As Homogenized |  |  | 5 | 96.97 | 2.05 | 0 | 0 | 0.97 | 0 | 0 | 0 | 0 | 0 | 0 | 0 | 0 | 0 | 0 | 0 | 0 | 0 | 0 | 0 | 0 | 0 | 0 | 0 | 0 | 0 | 0 | 82 | 51 | 2
TX21 (3) | Extrusion(260C) |  |  | 1 | 96.97 | 2.05 | 0 | 0 | 0.97 | 0 | 0 | 0 | 0 | 0 | 0 | 0 | 0 | 0 | 0 | 0 | 0 | 0 | 0 | 0 | 0 | 0 | 0 | 0 | 0 | 0 | 0 | 305 | 269 | 6
TXZ212 | Extrusion(300C) |  |  | 1 | 96.97 | 2.05 | 0 | 0 | 0.97 | 0 | 0 | 0 | 0 | 0 | 0 | 0 | 0 | 0 | 0 | 0 | 0 | 0 | 0 | 0 | 0 | 0 | 0 | 0 | 0 | 0 | 0 | 230 | 207 | 12
TXZ212 (1) | As cast |  |  | 3 | 95.05 | 1.98 | 1.95 | 0 | 1.02 | 0 | 0 | 0 | 0 | 0 | 0 | 0 | 0 | 0 | 0 | 0 | 0 | 0 | 0 | 0 | 0 | 0 | 0 | 0 | 0 | 0 | 0 | 57 | 42 | 0.9
TXZ212 (2) | As Homogenized |  |  | 5 | 95.05 | 1.98 | 1.95 | 0 | 1.02 | 0 | 0 | 0 | 0 | 0 | 0 | 0 | 0 | 0 | 0 | 0 | 0 | 0 | 0 | 0 | 0 | 0 | 0 | 0 | 0 | 0 | 0 | 52 | 25 | 2.4
Mg-Zn-Ca-Y | Extrusion(260 C) |  |  | 1 | 95.05 | 1.98 | 1.95 | 0 | 1.02 | 0 | 0 | 0 | 0 | 0 | 0 | 0 | 0 | 0 | 0 | 0 | 0 | 0 | 0 | 0 | 0 | 0 | 0 | 0 | 0 | 0 | 0 | 285 | 218 | 23
Mg-Zn-Ca-Y (1) | Extrusion(423K) |  |  | 1 | 96.3 | 0 | 3 | 0 | 0.2 | 0 | 0 | 0 | 0 | 0.5 | 0 | 0 | 0 | 0 | 0 | 0 | 0 | 0 | 0 | 0 | 0 | 0 | 0 | 0 | 0 | 0 | 0 | 318.3 | 308.9 | 11.3
Mg-Zn-Ca-Y (2) | Extrusion(523K) |  |  | 1 | 96.3 | 0 | 3 | 0 | 0.2 | 0 | 0 | 0 | 0 | 0.5 | 0 | 0 | 0 | 0 | 0 | 0 | 0 | 0 | 0 | 0 | 0 | 0 | 0 | 0 | 0 | 0 | 0 | 304.7 | 279.2 | 32.9
Mg-Zn-Ca-Y (3) | Extrusion(573K) |  |  | 1 | 96.3 | 0 | 3 | 0 | 0.2 | 0 | 0 | 0 | 0 | 0.5 | 0 | 0 | 0 | 0 | 0 | 0 | 0 | 0 | 0 | 0 | 0 | 0 | 0 | 0 | 0 | 0 | 0 | 244.2 | 160 | 36.7
Mg-Mn-Ce | Extrusion(523K) |  |  | 1 | 96.3 | 0 | 3 | 0 | 0.2 | 0 | 0 | 0 | 0 | 0.5 | 0 | 0 | 0 | 0 | 0 | 0 | 0 | 0 | 0 | 0 | 0 | 0 | 0 | 0 | 0 | 0 | 0 | 321.6 | 206.1 | 20.4
Mg-Mn-Ce (1) | Extrusion |  |  | 1 | 99.61 | 0 | 0 | 0 | 0 | 0 | 0 | 0 | 0 | 0 | 0 | 0 | 0 | 0 | 0 | 0 | 0 | 0 | 0 | 0.39 | 0 | 0 | 0 | 0 | 0 | 0 | 0 | 240.4 | 91.1 | 21
Mg-Mn-Ce (2) | Extrusion |  |  | 1 | 99.36 | 0 | 0 | 0 | 0 | 0 | 0 | 0 | 0.24 | 0 | 0 | 0 | 0 | 0 | 0 | 0 | 0 | 0 | 0 | 0.4 | 0 | 0 | 0 | 0 | 0 | 0 | 0 | 229.5 | 73 | 23.7
Mg-Mn-Ce (3) | Extrusion |  |  | 1 | 98.94 | 0 | 0 | 0 | 0 | 0 | 0 | 0 | 0.64 | 0 | 0 | 0 | 0 | 0 | 0 | 0 | 0 | 0 | 0 | 0.42 | 0 | 0 | 0 | 0 | 0 | 0 | 0 | 223.9 | 104.7 | 12.1
Mg-Mn-Ce (4) | Extrusion |  |  | 1 | 98.54 | 0 | 0 | 0 | 0 | 0 | 0 | 0 | 1.03 | 0 | 0 | 0 | 0 | 0 | 0 | 0 | 0 | 0 | 0 | 0.43 | 0 | 0 | 0 | 0 | 0 | 0 | 0 | 266.5 | 142.8 | 15.4
Mg-Gd-Y-Zn-Nd-Zr | Extrusion |  |  | 1 | 98.22 | 0 | 0 | 0 | 0 | 0 | 0 | 0 | 1.4 | 0 | 0 | 0 | 0 | 0 | 0 | 0 | 0 | 0 | 0 | 0.38 | 0 | 0 | 0 | 0 | 0 | 0 | 0 | 280.9 | 173.7 | 19.6
ZKCa50 | Hot Extrusion |  |  | 1 | 82.5 | 0 | 1.5 | 0 | 0 | 0.5 | 0 | 0 | 0 | 4.5 | 11 | 0 | 0 | 0 | 0 | 0 | 0 | 0 | 0 | 0 | 1 | 0 | 0 | 0 | 0 | 0 | 0 | 473 | 373 | 4.1
ZKCa50 (1) | Extrusion |  |  | 1 | 94.35 | 0 | 5 | 0 | 0.25 | 0.3 | 0 | 0 | 0.1 | 0 | 0 | 0 | 0 | 0 | 0 | 0 | 0 | 0 | 0 | 0 | 0 | 0 | 0 | 0 | 0 | 0 | 0 | 365 | 330 | 19.5
ZKCa50 (2) | 4h / RHT |  |  | 1 | 94.35 | 0 | 5 | 0 | 0.25 | 0.3 | 0 | 0 | 0.1 | 0 | 0 | 0 | 0 | 0 | 0 | 0 | 0 | 0 | 0 | 0 | 0 | 0 | 0 | 0 | 0 | 0 | 0 | 320 | 260 | 24
ZKCa50 (3) | 4h / RHT + 24 h aging |  |  | 1 | 94.35 | 0 | 5 | 0 | 0.25 | 0.3 | 0 | 0 | 0.1 | 0 | 0 | 0 | 0 | 0 | 0 | 0 | 0 | 0 | 0 | 0 | 0 | 0 | 0 | 0 | 0 | 0 | 0 | 330 | 305 | 23
ZKCa50 (4) | 4h / RHT + 0.5h / SHT + 24 h aging |  |  | 1 | 94.35 | 0 | 5 | 0 | 0.25 | 0.3 | 0 | 0 | 0.1 | 0 | 0 | 0 | 0 | 0 | 0 | 0 | 0 | 0 | 0 | 0 | 0 | 0 | 0 | 0 | 0 | 0 | 0 | 345 | 305 | 19.5
ZKCa50 (5) | 48 h / RHT |  |  | 1 | 94.35 | 0 | 5 | 0 | 0.25 | 0.3 | 0 | 0 | 0.1 | 0 | 0 | 0 | 0 | 0 | 0 | 0 | 0 | 0 | 0 | 0 | 0 | 0 | 0 | 0 | 0 | 0 | 0 | 295 | 210 | 26
ZKCa50 (6) | 48h / RHT + 24 h aging |  |  | 1 | 94.35 | 0 | 5 | 0 | 0.25 | 0.3 | 0 | 0 | 0.1 | 0 | 0 | 0 | 0 | 0 | 0 | 0 | 0 | 0 | 0 | 0 | 0 | 0 | 0 | 0 | 0 | 0 | 0 | 305 | 250 | 25.5
ZYbK520 | 48h / RHT + 0.5h / SHT + 24 h aging |  |  | 1 | 94.35 | 0 | 5 | 0 | 0.25 | 0.3 | 0 | 0 | 0.1 | 0 | 0 | 0 | 0 | 0 | 0 | 0 | 0 | 0 | 0 | 0 | 0 | 0 | 0 | 0 | 0 | 0 | 0 | 310 | 260 | 24
ZYbK520 (1) | Extrusion |  |  | 1 | 92.35 | 0 | 5 | 0 | 0.25 | 0.3 | 0 | 0 | 0.1 | 0 | 0 | 0 | 0 | 0 | 0 | 0 | 0 | 0 | 0 | 0 | 0 | 0 | 2 | 0 | 0 | 0 | 0 | 360 | 350 | 16.5
ZYbK520 (2) | 4h / RHT |  |  | 1 | 92.35 | 0 | 5 | 0 | 0.25 | 0.3 | 0 | 0 | 0.1 | 0 | 0 | 0 | 0 | 0 | 0 | 0 | 0 | 0 | 0 | 0 | 0 | 0 | 2 | 0 | 0 | 0 | 0 | 325 | 285 | 23
ZYbK520 (3) | 4h / RHT + 24 h aging |  |  | 1 | 92.35 | 0 | 5 | 0 | 0.25 | 0.3 | 0 | 0 | 0.1 | 0 | 0 | 0 | 0 | 0 | 0 | 0 | 0 | 0 | 0 | 0 | 0 | 0 | 2 | 0 | 0 | 0 | 0 | 330 | 305 | 24.5
ZYbK520 (4) | 4h / RHT + 0.5h / SHT + 24 h aging |  |  | 1 | 92.35 | 0 | 5 | 0 | 0.25 | 0.3 | 0 | 0 | 0.1 | 0 | 0 | 0 | 0 | 0 | 0 | 0 | 0 | 0 | 0 | 0 | 0 | 0 | 2 | 0 | 0 | 0 | 0 | 345 | 315 | 20.5
ZYbK520 (5) | 48 h / RHT |  |  | 1 | 92.35 | 0 | 5 | 0 | 0.25 | 0.3 | 0 | 0 | 0.1 | 0 | 0 | 0 | 0 | 0 | 0 | 0 | 0 | 0 | 0 | 0 | 0 | 0 | 2 | 0 | 0 | 0 | 0 | 295 | 230 | 23.5
ZYbK520 (6) | 48h / RHT + 24 h aging |  |  | 1 | 92.35 | 0 | 5 | 0 | 0.25 | 0.3 | 0 | 0 | 0.1 | 0 | 0 | 0 | 0 | 0 | 0 | 0 | 0 | 0 | 0 | 0 | 0 | 0 | 2 | 0 | 0 | 0 | 0 | 300 | 260 | 21.5
Mg-Nd-Zn-Zr | 48h / RHT + 0.5h / SHT + 24 h aging |  |  | 1 | 92.35 | 0 | 5 | 0 | 0.25 | 0.3 | 0 | 0 | 0.1 | 0 | 0 | 0 | 0 | 0 | 0 | 0 | 0 | 0 | 0 | 0 | 0 | 0 | 2 | 0 | 0 | 0 | 0 | 315 | 275 | 22
HM31 | Double Extrusion |  |  | 1 | 97.2 | 0 | 0.11 | 0 | 0 | 0.43 | 0 | 0 | 0 | 0 | 0 | 0 | 0 | 0 | 0 | 0 | 0 | 0 | 0 | 0 | 2.25 | 0 | 0 | 0 | 0 | 0 | 0 | 300 | 270 | 32
WE43 | Extrusion(T5 ) |  |  | 1 | 96 | 0 | 0 | 0 | 0 | 0 | 0 | 0 | 1 | 0 | 0 | 0 | 0 | 0 | 0 | 0 | 0 | 0 | 0 | 0 | 0 | 0 | 0 | 3 | 0 | 0 | 0 | 300 | 270 | 10
AM100A-F Magnesium | F |  |  | 4 | 89.25 | 0 | 0 | 10.525 | 0 | 0 | 0 | 0 | 0.225 | 0 | 0 | 0 | 0 | 0 | 0 | 0 | 0 | 0 | 0 | 0 | 0 | 0 | 0 | 0 | 0 | 0 | 0 | 160 | 78 | 3.8
AM100A-T7 Magnesium | T7 |  |  | 5 | 89.25 | 0 | 0 | 10.525 | 0 | 0 | 0 | 0 | 0.225 | 0 | 0 | 0 | 0 | 0 | 0 | 0 | 0 | 0 | 0 | 0 | 0 | 0 | 0 | 0 | 0 | 0 | 0 | 260 | 130 | 0
AM100A-T4 Magnesium | T4 |  |  | 5 | 89.25 | 0 | 0 | 10.525 | 0 | 0 | 0 | 0 | 0.225 | 0 | 0 | 0 | 0 | 0 | 0 | 0 | 0 | 0 | 0 | 0 | 0 | 0 | 0 | 0 | 0 | 0 | 0 | 260 | 78 | 6.8
AM100A-T61 Magnesium | T61 |  |  | 5 | 89.25 | 0 | 0 | 10.525 | 0 | 0 | 0 | 0 | 0.225 | 0 | 0 | 0 | 0 | 0 | 0 | 0 | 0 | 0 | 0 | 0 | 0 | 0 | 0 | 0 | 0 | 0 | 0 | 270 | 140 | 1
AM100A-T6 Magnesium | T6 |  |  | 5 | 89.25 | 0 | 0 | 10.525 | 0 | 0 | 0 | 0 | 0.225 | 0 | 0 | 0 | 0 | 0 | 0 | 0 | 0 | 0 | 0 | 0 | 0 | 0 | 0 | 0 | 0 | 0 | 0 | 270 | 120 | 2.3
AZ31B-O Magnesium | O |  |  | 5 | 95.35 | 0 | 1 | 3.125 | 0 | 0 | 0 | 0 | 0.525 | 0 | 0 | 0 | 0 | 0 | 0 | 0 | 0 | 0 | 0 | 0 | 0 | 0 | 0 | 0 | 0 | 0 | 0 | 240 | 120 | 12
AZ31B-F Magnesium | F |  |  | 4 | 95.35 | 0 | 1 | 3.125 | 0 | 0 | 0 | 0 | 0.525 | 0 | 0 | 0 | 0 | 0 | 0 | 0 | 0 | 0 | 0 | 0 | 0 | 0 | 0 | 0 | 0 | 0 | 0 | 250 | 150 | 8.9
AZ31B-H26 Magnesium | H26 |  |  | 5 | 95.35 | 0 | 1 | 3.125 | 0 | 0 | 0 | 0 | 0.525 | 0 | 0 | 0 | 0 | 0 | 0 | 0 | 0 | 0 | 0 | 0 | 0 | 0 | 0 | 0 | 0 | 0 | 0 | 270 | 170 | 5.6
AZ31B-H24 Magnesium | H24 |  |  | 5 | 95.35 | 0 | 1 | 3.125 | 0 | 0 | 0 | 0 | 0.525 | 0 | 0 | 0 | 0 | 0 | 0 | 0 | 0 | 0 | 0 | 0 | 0 | 0 | 0 | 0 | 0 | 0 | 0 | 270 | 180 | 8.3
AZ63A-F Magnesium | F |  |  | 4 | 90.35 | 0 | 3 | 6.4 | 0 | 0 | 0 | 0 | 0.25 | 0 | 0 | 0 | 0 | 0 | 0 | 0 | 0 | 0 | 0 | 0 | 0 | 0 | 0 | 0 | 0 | 0 | 0 | 190 | 81 | 4.2
AZ63A-T5 Magnesium | T5 |  |  | 5 | 90.35 | 0 | 3 | 6.4 | 0 | 0 | 0 | 0 | 0.25 | 0 | 0 | 0 | 0 | 0 | 0 | 0 | 0 | 0 | 0 | 0 | 0 | 0 | 0 | 0 | 0 | 0 | 0 | 200 | 95 | 2.2
AZ63A-T6 Magnesium | T6 |  |  | 5 | 90.35 | 0 | 3 | 6.4 | 0 | 0 | 0 | 0 | 0.25 | 0 | 0 | 0 | 0 | 0 | 0 | 0 | 0 | 0 | 0 | 0 | 0 | 0 | 0 | 0 | 0 | 0 | 0 | 260 | 120 | 3.8
AZ63A-T4 Magnesium | T4 |  |  | 5 | 90.35 | 0 | 3 | 6.4 | 0 | 0 | 0 | 0 | 0.25 | 0 | 0 | 0 | 1 | 0 | 0 | 0 | 0 | 0 | 0 | 0 | 0 | 0 | 0 | 0 | 0 | 0 | 0 | 270 | 85 | 8
AZ80A-T6 Magnesium | T6 |  |  | 5 | 90.45 | 0 | 0.5 | 8.74 | 0 | 0 | 0 | 0 | 0.31 | 0 | 0 | 0 | 1 | 0 | 0 | 0 | 0 | 0 | 0 | 0 | 0 | 0 | 0 | 0 | 0 | 0 | 0 | 320 | 230 | 8.5
AZ80A-F Magnesium | F |  |  | 4 | 90.45 | 0 | 0.5 | 8.74 | 0 | 0 | 0 | 0 | 0.31 | 0 | 0 | 0 | 0 | 0 | 0 | 0 | 0 | 0 | 0 | 0 | 0 | 0 | 0 | 0 | 0 | 0 | 0 | 330 | 210 | 7.8
AZ80A-T5 Magnesium | T5 |  |  | 5 | 90.45 | 0 | 0.5 | 8.74 | 0 | 0 | 0 | 0 | 0.31 | 0 | 0 | 0 | 0 | 0 | 0 | 0 | 0 | 0 | 0 | 0 | 0 | 0 | 0 | 0 | 0 | 0 | 0 | 340 | 230 | 3.9
AZ81A-F Magnesium | F |  |  | 4 | 91.15 | 0 | 0.7 | 7.91 | 0 | 0 | 0 | 0 | 0.24 | 0 | 0 | 0 | 0 | 0 | 0 | 0 | 0 | 0 | 0 | 0 | 0 | 0 | 0 | 0 | 0 | 0 | 0 | 160 | 84 | 3
AZ81A-T4 Magnesium | T4 |  |  | 5 | 91.15 | 0 | 0.7 | 7.91 | 0 | 0 | 0 | 0 | 0.24 | 0 | 0 | 3 | 0 | 0 | 0 | 0 | 0 | 0 | 0 | 0 | 0 | 0 | 0 | 0 | 0 | 0 | 0 | 240 | 84 | 8.8
AZ91C-T5 Magnesium | T5 |  |  | 5 | 90 | 0 | 0.7 | 9.06 | 0 | 0 | 0 | 0 | 0.24 | 0 | 0 | 0 | 0 | 0 | 0 | 0 | 0 | 0 | 0 | 0 | 0 | 0 | 0 | 0 | 0 | 0 | 0 | 170 | 91 | 2.3
AZ91C-F Magnesium | F |  |  | 4 | 90 | 0 | 0.7 | 9.06 | 0 | 0 | 0 | 0 | 0.24 | 0 | 0 | 0 | 0 | 0 | 0 | 0 | 0 | 0 | 0 | 0 | 0 | 0 | 0 | 0 | 0 | 0 | 0 | 170 | 83 | 4.2
AZ91C-T6 Magnesium | T6 |  |  | 5 | 90 | 0 | 0.7 | 9.06 | 0 | 0 | 0 | 0 | 0.24 | 0 | 0 | 0 | 0 | 0 | 0 | 0 | 0 | 0 | 0 | 0 | 0 | 0 | 0 | 0 | 0 | 0 | 0 | 270 | 130 | 4.1
AZ91C-T4 Magnesium | T4 |  |  | 5 | 90 | 0 | 0.7 | 9.06 | 0 | 0 | 0 | 0 | 0.24 | 0 | 0 | 0 | 0 | 0 | 0 | 0 | 0 | 0 | 0 | 0 | 0 | 0 | 0 | 0 | 0 | 0 | 0 | 270 | 83 | 7.9
AZ91D-F Magnesium | F |  |  | 4 | 89.95 | 0 | 0.675 | 9.05 | 0 | 0 | 0 | 0 | 0.325 | 0 | 0 | 0 | 0 | 0 | 0 | 0 | 0 | 0 | 0 | 0 | 0 | 0 | 0 | 0 | 0 | 0 | 0 | 160 | 110 | 3.3
AZ91D-T6 Magnesium | T6 |  |  | 5 | 89.95 | 0 | 0.675 | 9.05 | 0 | 0 | 0 | 0 | 0.325 | 0 | 0 | 0 | 0 | 0 | 0 | 0 | 0 | 0 | 0 | 0 | 0 | 0 | 0 | 0 | 0 | 0 | 0 | 210 | 130 | 2.3
AZ91D-T4 Magnesium | T4 |  |  | 5 | 89.95 | 0 | 0.675 | 9.05 | 0 | 0 | 0 | 0 | 0.325 | 0 | 0 | 0 | 0 | 0 | 0 | 0 | 0 | 0 | 0 | 0 | 0 | 0 | 0 | 0 | 0 | 0 | 0 | 220 | 80 | 4.5
AZ91E-F Magnesium | F |  |  | 4 | 90.05 | 0 | 0.7 | 8.99 | 0 | 0 | 0 | 0 | 0.26 | 0 | 0 | 0 | 0 | 0 | 0 | 0 | 0 | 0 | 0 | 0 | 0 | 0 | 0 | 0 | 0 | 0 | 0 | 160 | 96 | 2.5
AZ91E-T4 Magnesium | T4 |  |  | 5 | 90.05 | 0 | 0.7 | 8.99 | 0 | 0 | 0 | 0 | 0.26 | 0 | 0 | 0 | 0 | 0 | 0 | 0 | 0 | 0 | 0 | 0 | 0 | 0 | 0 | 0 | 0 | 0 | 0 | 250 | 98 | 6.2
AZ91E-T6 Magnesium | T6 |  |  | 5 | 90.05 | 0 | 0.7 | 8.99 | 0 | 0 | 0 | 0 | 0.26 | 0 | 0 | 0 | 0 | 0 | 0 | 0 | 0 | 0 | 0 | 0 | 0 | 0 | 0 | 0 | 0 | 0 | 0 | 260 | 130 | 3.9
AZ92A-T5 Magnesium | T5 |  |  | 5 | 88.35 | 0 | 2 | 9.425 | 0 | 0 | 0 | 0 | 0.225 | 0 | 0 | 0 | 0 | 0 | 0 | 0 | 0 | 0 | 0 | 0 | 0 | 0 | 0 | 0 | 0 | 0 | 0 | 170 | 92 | 2.8
AZ92A-F Magnesium | F |  |  | 4 | 88.35 | 0 | 2 | 9.425 | 0 | 0 | 0 | 0 | 0.225 | 0 | 0 | 0 | 0 | 0 | 0 | 0 | 0 | 0 | 0 | 0 | 0 | 0 | 0 | 0 | 0 | 0 | 0 | 170 | 83 | 3.8
AZ92A-T6 Magnesium | T6 |  |  | 5 | 88.35 | 0 | 2 | 9.425 | 0 | 0 | 0 | 0 | 0.225 | 0 | 0 | 0 | 0 | 0 | 0 | 0 | 0 | 0 | 0 | 0 | 0 | 0 | 0 | 0 | 0 | 0 | 0 | 270 | 140 | 2.1
AZ92A-T4 Magnesium | T4 |  |  | 5 | 88.35 | 0 | 2 | 9.425 | 0 | 0 | 0 | 0 | 0.225 | 0 | 0 | 0 | 0 | 0 | 0 | 0 | 0 | 0 | 0 | 0 | 0 | 0 | 0 | 0 | 0 | 0 | 0 | 270 | 83 | 6.8
EN-MC21110-F Magnesium | F |  |  | 4 | 91.1 | 0 | 0.675 | 8 | 0 | 0 | 0 | 0 | 0.225 | 0 | 0 | 0 | 0 | 0 | 0 | 0 | 0 | 0 | 0 | 0 | 0 | 0 | 0 | 0 | 0 | 0 | 0 | 200 | 120 | 2.8
EN-MC21110-T4 Magnesium | T4 |  |  | 5 | 91.1 | 0 | 0.675 | 8 | 0 | 0 | 0 | 0 | 0.225 | 0 | 0 | 0 | 0 | 0 | 0 | 0 | 0 | 0 | 0 | 0 | 0 | 0 | 0 | 0 | 0 | 0 | 0 | 270 | 100 | 6.7
EN-MC21120-F Magnesium | F |  |  | 4 | 89.95 | 0 | 0.675 | 9.075 | 0 | 0 | 0 | 0 | 0.3 | 0 | 0 | 0 | 0 | 0 | 0 | 0 | 0 | 0 | 0 | 0 | 0 | 0 | 0 | 0 | 0 | 0 | 0 | 200 | 130 | 2.9
EN-MC21120-T4 Magnesium | T4 |  |  | 5 | 89.95 | 0 | 0.675 | 9.075 | 0 | 0 | 0 | 0 | 0.3 | 0 | 0 | 0 | 0 | 0 | 0 | 0 | 0 | 0 | 0 | 0 | 0 | 0 | 0 | 0 | 0 | 0 | 0 | 270 | 130 | 6.7
EN-MC21120-T6 Magnesium | T6 |  |  | 5 | 89.95 | 0 | 0.675 | 9.075 | 0 | 0 | 0 | 0 | 0.3 | 0 | 0 | 0 | 0 | 0 | 0 | 0 | 0 | 0 | 0 | 0 | 0 | 0 | 0 | 0 | 0 | 0 | 0 | 270 | 170 | 2.2
ISO-WD21150-O Magnesium | O |  |  | 5 | 95.5 | 0 | 1 | 3.225 | 0 | 0 | 0 | 0 | 0.275 | 0 | 0 | 0 | 0 | 0 | 0 | 0 | 0 | 0 | 0 | 0 | 0 | 0 | 0 | 0 | 0 | 0 | 0 | 240 | 120 | 11
ISO-WD21150-F Magnesium | F |  |  | 4 | 95.5 | 0 | 1 | 3.225 | 0 | 0 | 0 | 0 | 0.275 | 0 | 0 | 0 | 0 | 0 | 0 | 0 | 0 | 0 | 0 | 0 | 0 | 0 | 0 | 0 | 0 | 0 | 0 | 260 | 160 | 11
ISO-WD21150-H22 Magnesium | H22 |  |  | 5 | 95.5 | 0 | 1 | 3.225 | 0 | 0 | 0 | 0 | 0.275 | 0 | 0 | 0 | 0 | 0 | 0 | 0 | 0 | 0 | 0 | 0 | 0 | 0 | 0 | 0 | 0 | 0 | 0 | 270 | 160 | 7.4
ISO-WD21150-H24 Magnesium | H24 |  |  | 5 | 95.5 | 0 | 1 | 3.225 | 0 | 0 | 0 | 0 | 0.275 | 0 | 0 | 1.25 | 0 | 0 | 0 | 0 | 0 | 0 | 0 | 0 | 0 | 0 | 0 | 0 | 0 | 0 | 0 | 290 | 200 | 5.7
ISO-WD32250-T5 Magnesium | T5 |  |  | 5 | 96.12015019 | 0 | 3.25406758 | 0 | 0 | 0.62578223 | 0 | 0 | 0 | 0 | 0 | 0 | 0 | 0 | 0 | 0 | 0 | 0 | 0 | 0 | 0 | 0 | 0 | 0 | 0 | 0 | 0 | 310 | 290 | 4.5
ISO-WD32250-F Magnesium | F |  |  | 4 | 96.12015019 | 0 | 3.25406758 | 0 | 0 | 0.62578223 | 0 | 0 | 0 | 0 | 0 | 0 | 0 | 0 | 0 | 0 | 0 | 0 | 0 | 0 | 0 | 0 | 0 | 0 | 0 | 0 | 0 | 330 | 240 | 8.6
ISO-WD32260-T6 Magnesium | T6 |  |  | 5 | 93.86733417 | 0 | 5.5068836 | 0 | 0 | 0.62578223 | 0 | 0 | 0 | 0 | 0 | 0 | 0 | 0 | 0 | 0 | 0 | 0 | 0 | 0 | 0 | 0 | 0 | 0 | 0 | 0 | 0 | 330 | 250 | 4.5
ISO-WD32260-F Magnesium | F |  |  | 4 | 93.86733417 | 0 | 5.5068836 | 0 | 0 | 0.62578223 | 0 | 0 | 0 | 0 | 0 | 0 | 0 | 0 | 0 | 0 | 0 | 0 | 0 | 0 | 0 | 0 | 0 | 0 | 0 | 0 | 0 | 330 | 230 | 5.7
ISO-WD32260-T5 Magnesium | T5 |  |  | 5 | 93.86733417 | 0 | 5.5068836 | 0 | 0 | 0.62578223 | 0 | 0 | 0 | 0 | 0 | 0 | 0 | 0 | 0 | 0 | 0 | 0 | 0 | 0 | 0 | 0 | 0 | 0 | 0 | 0 | 0 | 340 | 250 | 6
ISO-WD32350-O Magnesium | O |  |  | 5 | 96.99097292 | 0 | 2.05616851 | 0 | 0 | 0 | 0 | 0 | 0.95285858 | 0 | 0 | 0 | 0 | 0 | 0 | 0 | 0 | 0 | 0 | 0 | 0 | 0 | 0 | 0 | 0 | 0 | 0 | 250 | 140 | 9
ISO-WD32350-F Magnesium | F |  |  | 4 | 96.99097292 | 0 | 2.05616851 | 0 | 0 | 0 | 0 | 0 | 0.95285858 | 0 | 0 | 0 | 0 | 0 | 0 | 0 | 0 | 0 | 0 | 0 | 0 | 0 | 0 | 0 | 0 | 0 | 0 | 260 | 170 | 10
ISO-WD32350-H24 Magnesium | H24 |  |  | 5 | 96.99097292 | 0 | 2.05616851 | 0 | 0 | 0 | 0 | 0 | 0.95285858 | 0 | 0 | 0 | 0 | 0 | 0 | 0 | 0 | 0 | 0 | 0 | 0 | 0 | 0 | 0 | 0 | 0 | 0 | 290 | 180 | 5.7
WE43A-T6 Magnesium | T6 |  |  | 5 | 91.86746988 | 0 | 0 | 0 | 0 | 0.70281124 | 0 | 0 | 0 | 4.01606426 | 0 | 3.2 | 0 | 0 | 0 | 0 | 0 | 0 | 0 | 1.13 | 1.13 | 1.13 | 0 | 0 | 0 | 0 | 0 | 250 | 170 | 5.4
WE43A-T5 Magnesium | T5 |  |  | 5 | 91.86746988 | 0 | 0 | 0 | 0 | 0.70281124 | 0 | 0 | 0 | 4.01606426 | 0 | 0 | 0 | 0 | 0 | 0 | 0 | 0 | 0 | 1.13 | 1.13 | 1.13 | 0 | 0 | 0 | 0 | 0 | 270 | 160 | 5.2
WE54A-T6 Magnesium | T6 |  |  | 5 | 91.36979428 | 0 | 0 | 0 | 0 | 0.70245861 | 0 | 0 | 0 | 5.16808831 | 0 | 0 | 0 | 0 | 0 | 0 | 0 | 0 | 0 | 0.92 | 0.92 | 0.92 | 0 | 0 | 0 | 0 | 0 | 270 | 180 | 4.3
WE54A-T5 Magnesium | T5 |  |  | 5 | 91.36979428 | 0 | 0 | 0 | 0 | 0.70245861 | 0 | 0 | 0 | 5.16808831 | 0 | 0 | 0 | 0 | 0 | 0 | 0 | 0 | 0 | 0.92 | 0.92 | 0.92 | 0 | 0 | 0 | 0 | 0 | 300 | 180 | 5.6
ZK60A-F Magnesium | F |  |  | 4 | 93.76720901 | 0 | 5.5068836 | 0 | 0 | 0.72590738 | 0 | 0 | 0 | 0 | 0 | 0 | 0 | 0 | 0 | 0 | 0 | 0 | 0 | 0 | 0 | 0 | 0 | 0 | 0 | 0 | 0 | 320 | 230 | 7.2
ZK60A-T5 Magnesium | T5 |  |  | 5 | 93.76720901 | 0 | 5.5068836 | 0 | 0 | 0.72590738 | 0 | 0 | 0 | 0 | 0 | 0 | 0 | 0 | 0 | 0 | 0 | 0 | 0 | 0 | 0 | 0 | 0 | 0 | 0 | 0 | 0 | 320 | 230 | 9.9
ZK60A-T6 Magnesium | T6 |  |  | 5 | 93.76720901 | 0 | 5.5068836 | 0 | 0 | 0.72590738 | 0 | 0 | 0 | 0 | 0 | 0 | 0 | 0 | 0 | 0 | 0 | 0 | 0 | 0 | 0 | 0 | 0 | 0 | 0 | 0 | 0 | 330 | 250 | 4.5
ZK61A-T5 Magnesium | T5 |  |  | 5 | 93.18637275 | 0 | 6.01202405 | 0 | 0 | 0.80160321 | 0 | 0 | 0 | 0 | 0 | 0 | 0 | 0 | 0 | 0 | 0 | 0 | 0 | 0 | 0 | 0 | 0 | 0 | 0 | 0 | 0 | 290 | 180 | 5.8
ZK61A-T6 Magnesium | T6 |  |  | 5 | 93.18637275 | 0 | 6.01202405 | 0 | 0 | 0.80160321 | 0 | 0 | 0 | 0 | 0 | 0 | 0 | 0 | 0 | 0 | 0 | 0 | 0 | 0 | 0 | 0 | 0 | 0 | 0 | 0 | 0 | 310 | 200 | 7.1
AZ63 | Sand Cast |  |  | 3 | 90.7 | 0 | 3 | 6 | 0 | 0 | 0 | 0 | 0.3 | 0 | 0 | 0 | 0 | 0 | 0 | 0 | 0 | 0 | 0 | 0 | 0 | 0 | 0 | 0 | 0 | 0 | 0 | 180 | 75 | 4
AZ63 | T6 |  |  | 5 | 91.2 | 0 | 0.5 | 8 | 0 | 0 | 0 | 0 | 3 | 0 | 0 | 0 | 0 | 0 | 0 | 0 | 0 | 0 | 0 | 0 | 0 | 0 | 0 | 0 | 0 | 0 | 0 | 23 | 110 | 3
AZ81 | Sand Cast |  |  | 3 | 89.7 | 0 | 0.5 | 9.5 | 0 | 0 | 0 | 0 | 0.9 | 0 | 0 | 0 | 0 | 0 | 0 | 0 | 0 | 0 | 0 | 0 | 0 | 0 | 0 | 0 | 0 | 0 | 0 | 140 | 80 | 3
AZ81 | T4 |  |  | 5 | 89.7 | 0 | 0.5 | 9.5 | 0 | 0 | 0 | 0 | 0.9 | 0 | 0 | 0 | 0 | 0 | 0 | 0 | 0 | 0 | 0 | 0 | 0 | 0 | 0 | 0 | 0 | 0 | 0 | 220 | 80 | 5
AZ91 | Sand Cast |  |  | 3 | 89.7 | 0 | 0.5 | 9.5 | 0 | 0 | 0 | 0 | 0.9 | 0 | 0 | 0 | 0 | 0 | 0 | 0 | 0 | 0 | 0 | 0 | 0 | 0 | 0 | 0 | 0 | 0 | 0 | 135 | 95 | 2
AZ91 | T4 |  |  | 5 | 89.7 | 0 | 0.5 | 9.5 | 0 | 0 | 0 | 0 | 0.9 | 0 | 0 | 0 | 0 | 0 | 0 | 0 | 0 | 0 | 0 | 0 | 0 | 0 | 0 | 0 | 0 | 0 | 0 | 230 | 80 | 4
AZ91 | T6 |  |  | 5 | 89.7 | 0 | 0.5 | 9.5 | 0 | 0 | 0 | 0 | 0.9 | 0 | 0 | 0 | 0 | 0 | 0 | 0 | 0 | 0 | 0 | 0 | 0 | 0 | 0 | 0 | 0 | 0 | 0 | 200 | 120 | 3
AZ91 | Chill cast |  |  | 4 | 89.7 | 0 | 0.5 | 9.5 | 0 | 0 | 0 | 0 | 0.9 | 0 | 0 | 0 | 0 | 0 | 0 | 0 | 0 | 0 | 0 | 0 | 0 | 0 | 0 | 0 | 0 | 0 | 0 | 170 | 100 | 2
AZ91 | T4 |  |  | 5 | 89.7 | 0 | 0.5 | 9.5 | 0 | 0 | 0 | 0 | 0.9 | 0 | 0 | 0 | 0 | 0 | 0 | 0 | 0 | 0 | 0 | 0 | 0 | 0 | 0 | 0 | 0 | 0 | 0 | 215 | 80 | 5
AZ91 | T6 |  |  | 5 | 89.7 | 0 | 0.5 | 9.5 | 0 | 0 | 0 | 0 | 0.9 | 0 | 0 | 0 | 0 | 0 | 0 | 0 | 0 | 0 | 0 | 0 | 0 | 0 | 0 | 0 | 0 | 0 | 0 | 215 | 120 | 2
AM50 | Diecast |  |  | 4 | 94.7 | 0 | 0 | 5 | 0 | 0 | 0 | 0 | 0.3 | 0 | 0 | 0 | 0 | 0 | 0 | 0 | 0 | 0 | 0 | 0 | 0 | 0 | 0 | 0 | 0 | 0 | 0 | 200 | 125 | 7
AM20 | Diecast |  |  | 4 | 97.5 | 0 | 0 | 2 | 0 | 0 | 0 | 0 | 0.5 | 0 | 0 | 0 | 0 | 0 | 0 | 0 | 0 | 0 | 0 | 0 | 0 | 0 | 0 | 0 | 0 | 0 | 0 | 135 | 105 | 10
AS41 | Diecast |  |  | 4 | 94.7 | 0 | 0 | 4 | 0 | 0 | 0 | 0 | 0.3 | 0 | 0 | 0 | 1 | 0 | 0 | 0 | 0 | 0 | 0 | 0 | 0 | 0 | 0 | 0 | 0 | 0 | 0 | 225 | 135 | 4.5
AS21 | Diecast |  |  | 4 | 96.6 | 0 | 0 | 2 | 0 | 0 | 0 | 0 | 0.4 | 0 | 0 | 0 | 1 | 0 | 0 | 0 | 0 | 0 | 0 | 0 | 0 | 0 | 0 | 0 | 0 | 0 | 0 | 170 | 110 | 4
ZK51 | T5 |  |  | 5 | 94.8 | 0 | 4.5 | 0 | 0 | 0.7 | 0 | 0 | 0 | 0 | 0 | 0 | 0 | 0 | 0 | 0 | 0 | 0 | 0 | 0 | 0 | 0 | 0 | 0 | 0 | 0 | 0 | 235 | 140 | 5
ZK61 | T5 |  |  | 5 | 93.3 | 0 | 6 | 0 | 0 | 0.7 | 0 | 0 | 0 | 0 | 0 | 0 | 0 | 0 | 0 | 0 | 0 | 0 | 0 | 0 | 0 | 0 | 0 | 0 | 0 | 0 | 0 | 275 | 175 | 5
ZE41 | T5 |  |  | 5 | 93.8 | 0 | 4.2 | 0 | 0 | 0.7 | 0 | 0 | 0 | 0 | 0 | 0 | 0 | 0 | 0 | 0 | 0 | 0 | 0 | 0.7 | 0.3 | 0.3 | 0 | 0 | 0 | 0 | 0 | 180 | 135 | 2
ZC63 | T6 |  |  | 5 | 90.5 | 0 | 6 | 0 | 0 | 0 | 0 | 0 | 0.5 | 0 | 0 | 3 | 0 | 0 | 0 | 0 | 0 | 0 | 0 | 0 | 0 | 0 | 0 | 0 | 0 | 0 | 0 | 240 | 145 | 5
EZ33 | Sand Cast: T5 |  |  | 5 | 93.4 | 0 | 2.7 | 0 | 0 | 0.7 | 0 | 0 | 0 | 0 | 0 | 0 | 0 | 0 | 0 | 0 | 0 | 0 | 0 | 1.8 | 0.7 | 0.7 | 0 | 0 | 0 | 0 | 0 | 140 | 95 | 3
EZ33 | Chilled Cast: T5 |  |  | 5 | 93.4 | 0 | 2.7 | 0 | 0 | 0.7 | 0 | 0 | 0 | 0 | 0 | 0 | 0 | 0 | 0 | 0 | 0 | 0 | 0 | 1.8 | 0.7 | 0.7 | 0 | 0 | 0 | 0 | 0 | 155 | 100 | 3
HK31 | Sand Cast: T6 |  |  | 5 | 93.9 | 0 | 2.2 | 0 | 0 | 0.7 | 0 | 0 | 0 | 0 | 0 | 0 | 0 | 0 | 0 | 0 | 0 | 0 | 0 | 0 | 0 | 0 | 0 | 3.2 | 0 | 0 | 0 | 185 | 90 | 4
HZ32 | Sand/Chill Cast T5 |  |  | 5 | 93.9 | 0 | 2.2 | 0 | 0 | 0.7 | 0 | 0 | 0 | 0 | 0 | 0 | 0 | 0 | 0 | 0 | 0 | 0 | 0 | 0 | 0 | 0 | 0 | 3.2 | 0 | 0 | 0 | 185 | 90 | 4
QE22 | Sand/Chill Cast T6 |  |  | 5 | 94.3 | 0 | 0 | 0 | 0 | 0.7 | 2.5 | 0 | 0 | 0 | 0 | 0 | 0 | 0 | 0 | 0 | 0 | 0 | 0 | 0 | 2.5 | 0 | 0 | 0 | 0 | 0 | 0 | 240 | 185 | 2
QH21 | Sand Cast T6 |  |  | 5 | 94.8 | 0 | 0 | 0 | 0 | 0.7 | 2.5 | 0 | 0 | 0 | 0 | 0 | 0 | 0 | 0 | 0 | 0 | 0 | 0 | 0 | 1 | 0 | 0 | 1 | 0 | 0 | 0 | 240 | 185 | 2
WE54 | T6 |  |  | 5 | 91.15 | 0 | 0 | 0 | 0 | 0.5 | 0 | 0 | 0 | 5.1 | 0 | 0 | 0 | 0 | 0 | 0 | 0 | 0 | 0 | 0 | 3.25 | 0 | 0 | 0 | 0 | 0 | 0 | 285 | 200 | 4
WE43 | T6 |  |  | 5 | 92.25 | 0 | 0 | 0 | 0 | 0.5 | 0 | 0 | 0 | 4 | 0 | 0 | 0 | 0 | 0 | 0 | 0 | 0 | 0 | 0 | 3.25 | 0 | 0 | 0 | 0 | 0 | 0 | 250 | 190 | 7
M1 | Sheet, Plate F |  |  | 5 | 98.5 | 0 | 0 | 0 | 0 | 1.5 | 0 | 0 | 0 | 0 | 0 | 0 | 0 | 0 | 0 | 0 | 0 | 0 | 0 | 0 | 0 | 0 | 0 | 0 | 0 | 0 | 0 | 200 | 70 | 4
M1 | Extrusion F |  |  | 1 | 98.5 | 0 | 0 | 0 | 0 | 1.5 | 0 | 0 | 0 | 0 | 0 | 0 | 0 | 0 | 0 | 0 | 0 | 0 | 0 | 0 | 0 | 0 | 0 | 0 | 0 | 0 | 0 | 230 | 130 | 4
M1 | Forgings F |  |  | 6 | 98.5 | 0 | 0 | 0 | 0 | 1.5 | 0 | 0 | 0 | 0 | 0 | 0 | 0 | 0 | 0 | 0 | 0 | 0 | 0 | 0 | 0 | 0 | 0 | 0 | 0 | 0 | 0 | 200 | 105 | 4
AZ31 | Sheet, Plate 0 |  |  | 6 | 95.3 | 0 | 1 | 3 | 0 | 0 | 0 | 0 | 0.25 | 0 | 0 | 0 | 0 | 0 | 0 | 0 | 0 | 0 | 0 | 0 | 0 | 0 | 0 | 0 | 0 | 0 | 0 | 240 | 120 | 11
AZ31 | H24 |  |  | 5 | 95.3 | 0 | 1 | 3 | 0 | 0 | 0 | 0 | 0.25 | 0 | 0 | 0 | 0 | 0 | 0 | 0 | 0 | 0 | 0 | 0 | 0 | 0 | 0 | 0 | 0 | 0 | 0 | 250 | 160 | 6
AZ31 | Extrusion F |  |  | 1 | 95.3 | 0 | 1 | 3 | 0 | 0 | 0 | 0 | 0.25 | 0 | 0 | 0 | 0 | 0 | 0 | 0 | 0 | 0 | 0 | 0 | 0 | 0 | 0 | 0 | 0 | 0 | 0 | 230 | 130 | 4
AZ31 | Forgings F |  |  | 1 | 95.3 | 0 | 1 | 3 | 0 | 0 | 0 | 0 | 0.25 | 0 | 0 | 0 | 0 | 0 | 0 | 0 | 0 | 0 | 0 | 0 | 0 | 0 | 0 | 0 | 0 | 0 | 0 | 200 | 105 | 4
AZ61 | Extrusion F |  |  | 1 | 92.95 | 0 | 1 | 6.5 | 0 | 0 | 0 | 0 | 0.225 | 0 | 0 | 0 | 0 | 0 | 0 | 0 | 0 | 0 | 0 | 0 | 0 | 0 | 0 | 0 | 0 | 0 | 0 | 260 | 180 | 7
AZ61 | Forgings F |  |  | 6 | 92.95 | 0 | 1 | 6.5 | 0 | 0 | 0 | 0 | 0.225 | 0 | 0 | 0 | 0 | 0 | 0 | 0 | 0 | 0 | 0 | 0 | 0 | 0 | 0 | 0 | 0 | 0 | 0 | 275 | 160 | 7
AZ80 | Forgings T6 |  |  | 6 | 89.04 | 0 | 0.5 | 8.5 | 0 | 0 | 0 | 0 | 1.06 | 0 | 0 | 0 | 0 | 0 | 0 | 0 | 0 | 0 | 0 | 0 | 0 | 0 | 0 | 0 | 0 | 0 | 0 | 290 | 200 | 6
ZM21 | Sheet, Plate 0 |  |  | 6 | 97 | 0 | 2 | 0 | 0 | 0 | 0 | 0 | 1 | 0 | 0 | 0 | 0 | 0 | 0 | 0 | 0 | 0 | 0 | 0 | 0 | 0 | 0 | 0 | 0 | 0 | 0 | 240 | 120 | 11
ZM21 | H24 |  |  | 5 | 97 | 0 | 2 | 0 | 0 | 0 | 0 | 0 | 1 | 0 | 0 | 0 | 0 | 0 | 0 | 0 | 0 | 0 | 0 | 0 | 0 | 0 | 0 | 0 | 0 | 0 | 0 | 250 | 165 | 6
ZM21 | Extrusions |  |  | 1 | 97 | 0 | 2 | 0 | 0 | 0 | 0 | 0 | 1 | 0 | 0 | 0 | 0 | 0 | 0 | 0 | 0 | 0 | 0 | 0 | 0 | 0 | 0 | 0 | 0 | 0 | 0 | 235 | 155 | 8
ZM21 | Forgings |  |  | 6 | 97 | 0 | 2 | 0 | 0 | 0 | 0 | 0 | 1 | 0 | 0 | 0 | 0 | 0 | 0 | 0 | 0 | 0 | 0 | 0 | 0 | 0 | 0 | 0 | 0 | 0 | 0 | 200 | 155 | 9
ZMC711 | Extrusions T6 |  |  | 1 | 91.5 | 0 | 6.5 | 0 | 0 | 0 | 0 | 0 | 0.75 | 0 | 0 | 1.25 | 0 | 0 | 0 | 0 | 0 | 0 | 0 | 0 | 0 | 0 | 0 | 0 | 0 | 0 | 0 | 325 | 300 | 3
LA141 | Sheet, Plate T7 |  |  | 6 | 84.65 | 0 | 0 | 1.2 | 0 | 0 | 0 | 0 | 0.15 | 0 | 0 | 0 | 0 | 0 | 14 | 0 | 0 | 0 | 0 | 0 | 0 | 0 | 0 | 0 | 0 | 0 | 0 | 115 | 95 | 10
ZK61 | Extrusions F |  |  | 1 | 93.2 | 0 | 6 | 0 | 0 | 0.8 | 0 | 0 | 0 | 0 | 0 | 0 | 0 | 0 | 0 | 0 | 0 | 0 | 0 | 0 | 0 | 0 | 0 | 0 | 0 | 0 | 0 | 285 | 210 | 6
ZK61 | T5 |  |  | 5 | 93.2 | 0 | 6 | 0 | 0 | 0.8 | 0 | 0 | 0 | 0 | 0 | 0 | 0 | 0 | 0 | 0 | 0 | 0 | 0 | 0 | 0 | 0 | 0 | 0 | 0 | 0 | 0 | 305 | 240 | 4
ZK61 | Forgings T5 |  |  | 6 | 93.2 | 0 | 6 | 0 | 0 | 0.8 | 0 | 0 | 0 | 0 | 0 | 0 | 0 | 0 | 0 | 0 | 0 | 0 | 0 | 0 | 0 | 0 | 0 | 0 | 0 | 0 | 0 | 275 | 160 | 7
ZK61 | Heat Treatment/Solution Treatment: S02 |  |  | 5 | 93.3 | 0 | 6 | 0 | 0 | 0.7 | 0 | 0 | 0 | 0 | 0 | 0 | 0 | 0 | 0 | 0 | 0 | 0 | 0 | 0 | 0 | 0 | 0 | 0 | 0 | 0 | 0 | 271 | 186 | 3.5
ZK61 | H2 |  |  | 5 | 93.3 | 0 | 6 | 0 | 0 | 0.7 | 0 | 0 | 0 | 0 | 0 | 0 | 0 | 0 | 0 | 0 | 0 | 0 | 0 | 0 | 0 | 0 | 0 | 0 | 0 | 0 | 0 | 252 | 183 | 2.5
ZE62(ZK61+2%RE) | SO2 |  |  | 5 | 91.3 | 0 | 6 | 0 | 0 | 0.7 | 0 | 0 | 0 | 0 | 0 | 0 | 0 | 0 | 0 | 0 | 0 | 0 | 0 | 1 | 0.5 | 0.5 | 0 | 0 | 0 | 0 | 0 | 173 | 94 | 3.8
ZE62(ZK61+2%RE) | H2 |  |  | 5 | 91.3 | 0 | 6 | 0 | 0 | 0.7 | 0 | 0 | 0 | 0 | 0 | 0 | 0 | 0 | 0 | 0 | 0 | 0 | 0 | 1 | 0.5 | 0.5 | 0 | 0 | 0 | 0 | 0 | 306 | 181 | 12
HK31 | Sheet, Plate H24 |  |  | 6 | 96.1 | 0 | 0 | 0 | 0 | 0 | 0 | 0 | 0 | 0 | 0 | 3.2 | 0 | 0 | 0 | 0 | 0 | 0 | 0 | 0 | 0 | 0 | 0 | 0.7 | 0 | 0 | 0 | 230 | 170 | 4
HK31 | Extrusions T5 |  |  | 1 | 96.1 | 0 | 0 | 0 | 0 | 0 | 0 | 0 | 0 | 0 | 0 | 3.2 | 0 | 0 | 0 | 0 | 0 | 0 | 0 | 0 | 0 | 0 | 0 | 0.7 | 0 | 0 | 0 | 255 | 180 | 4
HM21 | Sheet, Plate T8 |  |  | 6 | 97.2 | 0 | 0 | 0 | 0 | 0 | 0 | 0 | 0.8 | 0 | 0 | 0 | 0 | 0 | 0 | 0 | 0 | 0 | 0 | 0 | 0 | 0 | 0 | 2 | 0 | 0 | 0 | 215 | 135 | 6
HM21 | T81 |  |  | 5 | 97.2 | 0 | 0 | 0 | 0 | 0 | 0 | 0 | 0.8 | 0 | 0 | 0 | 0 | 0 | 0 | 0 | 0 | 0 | 0 | 0 | 0 | 0 | 0 | 2 | 0 | 0 | 0 | 255 | 180 | 4
HM21 | Forgings T5 |  |  | 6 | 97.2 | 0 | 0 | 0 | 0 | 0 | 0 | 0 | 0 | 0 | 0 | 0 | 0 | 0 | 0 | 0 | 0 | 0 | 0 | 0 | 0 | 0 | 0 | 0 | 0 | 0 | 0 | 215 | 175 | 3
HZ11 | Extrusions F |  |  | 1 | 98 | 0 | 0.6 | 0 | 0 | 0.6 | 0 | 0 | 0 | 0 | 0 | 0 | 0 | 0 | 0 | 0 | 0 | 0 | 0 | 0 | 0 | 0 | 0 | 0.8 | 0 | 0 | 0 | 215 | 120 | 7
HZ11 | Forgings |  |  | 6 | 98 | 0 | 0.6 | 0 | 0 | 0.6 | 0 | 0 | 0 | 0 | 0 | 0 | 0 | 0 | 0 | 0 | 0 | 0 | 0 | 0 | 0 | 0 | 0 | 0.8 | 0 | 0 | 0 | 230 | 130 | 6
AZ91 | cast, extruded T6 |  |  | 1 | 89.8 | 0 | 1 | 9 | 0 | 0 | 0 | 0 | 0.2 | 0 | 0 | 0 | 0 | 0 | 0 | 0 | 0 | 0 | 0 | 0 | 0 | 0 | 0 | 0 | 0 | 0 | 0 | 486 | 416 | 6.2
AZ91 | cast, extruded T6 |  |  | 1 | 89.8 | 0 | 1 | 9 | 0 | 0 | 0 | 0 | 0.2 | 0 | 0 | 0 | 0 | 0 | 0 | 0 | 0 | 0 | 0 | 0 | 0 | 0 | 0 | 0 | 0 | 0 | 0 | 422 | 348 | 18.6
AZ91 | conventional planar flow casting, extruded (300C) |  |  | 1 | 90.15 | 0 | 0.7 | 9 | 0 | 0 | 0 | 0 | 0.15 | 0 | 0 | 0 | 0 | 0 | 0 | 0 | 0 | 0 | 0 | 0 | 0 | 0 | 0 | 0 | 0 | 0 | 0 | 322 | 203 | 9
AZ91 | conventional planar flow casting,, extruded (300C), superplastic deformation |  |  | 1 | 90.15 | 0 | 0.7 | 9 | 0 | 0 | 0 | 0 | 0.15 | 0 | 0 | 0 | 0 | 0 | 0 | 0 | 0 | 0 | 0 | 0 | 0 | 0 | 0 | 0 | 0 | 0 | 0 | 322 | 203 | 3
AZ91RS | extruded (300C) |  |  | 1 | 90.15 | 0 | 0.7 | 0 | 0 | 0 | 0 | 0 | 0.15 | 0 | 0 | 0 | 0 | 0 | 0 | 0 | 0 | 0 | 0 | 0 | 0 | 0 | 0 | 0 | 0 | 0 | 0 | 385 | 296 | 17
AZ91RS | extruded (300C), superplastic deformation |  |  | 1 | 90.15 | 0 | 0.7 | 9 | 0 | 0 | 0 | 0 | 0.15 | 0 | 0 | 0 | 0 | 0 | 0 | 0 | 0 | 0 | 0 | 0 | 0 | 0 | 0 | 0 | 0 | 0 | 0 | 302 | 229 | 6
AZ91 | die cast (380C) |  |  | 4 | 90 | 0 | 1 | 9 | 0 | 0 | 0 | 0 | 0 | 0 | 0 | 0 | 0 | 0 | 0 | 0 | 0 | 0 | 0 | 0 | 0 | 0 | 0 | 0 | 0 | 0 | 0 | 281 | 264 | 0.6
AZ91 | die cast (380C) |  |  | 4 | 90 | 0 | 1 | 9 | 0 | 0 | 0 | 0 | 0 | 0 | 0 | 0 | 0 | 0 | 0 | 0 | 0 | 0 | 0 | 0 | 0 | 0 | 0 | 0 | 0 | 0 | 0 | 297 | 263 | 0.73
AZ91 | die cast (420C) |  |  | 4 | 90 | 0 | 1 | 9 | 0 | 0 | 0 | 0 | 0 | 0 | 0 | 0 | 0 | 0 | 0 | 0 | 0 | 0 | 0 | 0 | 0 | 0 | 0 | 0 | 0 | 0 | 0 | 140 | 136 | 0.47
AZ91 FHT | die cast (380C), FHT (fully heat treated) |  |  | 5 | 90 | 0 | 1 | 9 | 0 | 0 | 0 | 0 | 0 | 0 | 0 | 0 | 0 | 0 | 0 | 0 | 0 | 0 | 0 | 0 | 0 | 0 | 0 | 0 | 0 | 0 | 0 | 243 | 122 | 6.2
AZ80 (testing direction L) | extruded |  |  | 1 | 90.8 | 0 | 0.5 | 8.5 | 0 | 0 | 0 | 0 | 0.2 | 0 | 0 | 0 | 0 | 0 | 0 | 0 | 0 | 0 | 0 | 0 | 0 | 0 | 0 | 0 | 0 | 0 | 0 | 350 | 225 | 9.3
AZ80 (testing direction R) | extruded |  |  | 1 | 90.8 | 0 | 0.5 | 8.5 | 0 | 0 | 0 | 0 | 0.2 | 0 | 0 | 0 | 0 | 0 | 0 | 0 | 0 | 0 | 0 | 0 | 0 | 0 | 0 | 0 | 0 | 0 | 0 | 265 | 135 | 7
M2 | continuous casting process,extruded T5 |  |  | 1 | 98 | 0 | 0 | 0 | 0 | 0 | 0 | 0 | 2 | 0 | 0 | 0 | 0 | 0 | 0 | 0 | 0 | 0 | 0 | 0 | 0 | 0 | 0 | 0 | 0 | 0 | 0 | 215 | 160 | 4
AZ31 | extruded, forged T5 |  |  | 1 | 96 | 0 | 1 | 3 | 0 | 0 | 0 | 0 | 0 | 0 | 0 | 0 | 0 | 0 | 0 | 0 | 0 | 0 | 0 | 0 | 0 | 0 | 0 | 0 | 0 | 0 | 0 | 240 | 160 | 10
AZ61 | extruded, forged T5 |  |  | 1 | 93 | 0 | 1 | 6 | 0 | 0 | 0 | 0 | 0 | 0 | 0 | 0 | 0 | 0 | 0 | 0 | 0 | 0 | 0 | 0 | 0 | 0 | 0 | 0 | 0 | 0 | 0 | 270 | 190 | 9
AZ80 | extruded, forged T5 |  |  | 1 | 91.5 | 0 | 0.5 | 8 | 0 | 0 | 0 | 0 | 0 | 0 | 0 | 0 | 0 | 0 | 0 | 0 | 0 | 0 | 0 | 0 | 0 | 0 | 0 | 0 | 0 | 0 | 0 | 300 | 215 | 8
ZK30 | forged |  |  | 6 | 96.4 | 0 | 3 | 0 | 0 | 0.6 | 0 | 0 | 0 | 0 | 0 | 0 | 0 | 0 | 0 | 0 | 0 | 0 | 0 | 0 | 0 | 0 | 0 | 0 | 0 | 0 | 0 | 300 | 215 | 9
ZK60 | forged |  |  | 6 | 93.4 | 0 | 6 | 0 | 0 | 0.6 | 0 | 0 | 0 | 0 | 0 | 0 | 0 | 0 | 0 | 0 | 0 | 0 | 0 | 0 | 0 | 0 | 0 | 0 | 0 | 0 | 0 | 315 | 235 | 8
WE43 | extruded, forged T5 |  |  | 1 | 92.5 | 0 | 0 | 0 | 0 | 0.5 | 0 | 0 | 0 | 4 | 0 | 0 | 0 | 0 | 0 | 0 | 0 | 0 | 0 | 1 | 1 | 1 | 0 | 0 | 0 | 0 | 0 | 260 | 160 | 6
WE54 | extruded, forged T5 |  |  | 1 | 90.75 | 0 | 0 | 0 | 0 | 0.5 | 0 | 0 | 0 | 5.25 | 0 | 0 | 0 | 0 | 0 | 0 | 0 | 0 | 0 | 1.17 | 1.16 | 1.16 | 0 | 0 | 0 | 0 | 0 | 280 | 180 | 6
AZ91 | cast, heated at 420C, water quenching T4, aged at 200C(T6) |  |  | 5 | 90 | 0 | 0.8 | 9 | 0 | 0 | 0 | 0 | 0.2 | 0 | 0 | 0 | 0 | 0 | 0 | 0 | 0 | 0 | 0 | 0 | 0 | 0 | 0 | 0 | 0 | 0 | 0 | 222 | 106 | 5.3
AZ91 | cast, heated at 420C, water quenching T4, aged at 200C(T6) |  |  | 5 | 89.85 | 0 | 0.8 | 9 | 0 | 0 | 0 | 0 | 0.2 | 0 | 0 | 0 | 0 | 0 | 0 | 0 | 0 | 0 | 0 | 0 | 0 | 0 | 0 | 0 | 0.15 | 0 | 0 | 238 | 134 | 5
AZ91 | cast, heated at 420C, water quenching T4, aged at 200C(T6) |  |  | 5 | 89.65 | 0 | 0.8 | 9 | 0 | 0 | 0 | 0 | 0.2 | 0 | 0 | 0 | 0 | 0 | 0 | 0 | 0 | 0 | 0 | 0 | 0 | 0 | 0 | 0 | 0.35 | 0 | 0 | 264 | 177 | 4.5
AZ91 | cast, heated at 420C, water quenching T4, aged at 200C(T6) |  |  | 5 | 89.3 | 0 | 0.8 | 9 | 0 | 0 | 0 | 0 | 0.2 | 0 | 0 | 0 | 0 | 0 | 0 | 0 | 0 | 0 | 0 | 0 | 0 | 0 | 0 | 0 | 0.7 | 0 | 0 | 257 | 172 | 4.4
P/M Mg-5Y-6Re | extruded (573K) |  |  | 1 | 89.7 | 0 | 0 | 0 | 0 | 0 | 0 | 0 | 0 | 4.47 | 0 | 0 | 0 | 0 | 0 | 0 | 0 | 0 | 0 | 1.71 | 3.7 | 0.4 | 0 | 0 | 0 | 1.76 | 0 | 536 | 528 | 2
Solution treated Mg-4Y-3Re | extruded (573K), solution treated |  |  | 1 | 89.7 | 0 | 0 | 0 | 0 | 0 | 0 | 0 | 0 | 4.47 | 0 | 0 | 0 | 0 | 0 | 0 | 0 | 0 | 0 | 1.71 | 3.7 | 0.4 | 0 | 0 | 0 | 1.76 | 0 | 233 | 141 | 16
Peak aged Mg-4Y-3Re | extruded (573K), peak aged |  |  | 1 | 89.7 | 0 | 0 | 0 | 0 | 0 | 0 | 0 | 0 | 4.47 | 0 | 0 | 0 | 0 | 0 | 0 | 0 | 0 | 0 | 1.71 | 3.7 | 0.4 | 0 | 0 | 0 | 1.76 | 0 | 301 | 178 | 6
Extruded Mg-4Y-3Re | extruded (673K) |  |  | 1 | 89.7 | 0 | 0 | 0 | 0 | 0 | 0 | 0 | 0 | 4.47 | 0 | 0 | 0 | 0 | 0 | 0 | 0 | 0 | 0 | 1.71 | 3.7 | 0.4 | 0 | 0 | 0 | 1.76 | 0 | 320 | 208 | 20
AZ91 | as-cast (730C) |  |  | 3 | 90.815 | 0 | 0.923 | 8.12 | 0 | 0 | 0 | 0 | 0.142 | 0 | 0 | 0 | 0 | 0 | 0 | 0 | 0 | 0 | 0 | 0 | 0 | 0 | 0 | 0 | 0 | 0.0499 | 0 | 168 | 94 | 3.03
AZ91-1RE | as-cast (730C) |  |  | 3 | 90.6491 | 0 | 0.828 | 7.41 | 0 | 0 | 0 | 0 | 0.174 | 0 | 0 | 0 | 0 | 0 | 0 | 0 | 0 | 0 | 0 | 0.483 | 0.146 | 0.258 | 0 | 0 | 0 | 0.112 | 0 | 166 | 106 | 3.73
AZ91-2RE | as-cast (730C) |  |  | 3 | 89.908 | 0 | 0.823 | 7.28 | 0 | 0 | 0 | 0 | 0.15 | 0 | 0 | 0 | 0 | 0 | 0 | 0 | 0 | 0 | 0 | 0.944 | 0.288 | 0.505 | 0 | 0 | 0 | 0.186 | 0 | 169 | 105 | 3.14
AZ91-3RE | as-cast (730C) |  |  | 3 | 88.684 | 0 | 0.872 | 7.42 | 0 | 0 | 0 | 0 | 0.168 | 0 | 0 | 0 | 0 | 0 | 0 | 0 | 0 | 0 | 0 | 1.5 | 0.48 | 0.85 | 0 | 0 | 0 | 0 | 0 | 167 | 107 | 2.76
Mg-6Al | as-cast (730C) |  |  | 3 | 93.858 | 0 | 0.509 | 5.52 | 0 | 0 | 0 | 0 | 0.113 | 0 | 0 | 0 | 0 | 0 | 0 | 0 | 0 | 0 | 0 | 0 | 0 | 0 | 0 | 0 | 0 | 0 | 0 | 172 | 91 | 5.52
Mg-6Al-1RE | as-cast (730C) |  |  | 3 | 92.7551 | 0 | 0.634 | 5.59 | 0 | 0 | 0 | 0 | 0.115 | 0 | 0 | 0 | 0 | 0 | 0 | 0 | 0 | 0 | 0 | 0.469 | 0.142 | 0.245 | 0 | 0 | 0 | 0 | 0 | 183 | 101 | 6.93
Mg-6Al-2RE | as-cast (730C) |  |  | 3 | 92.304 | 0 | 0.496 | 5.07 | 0 | 0 | 0 | 0 | 0.132 | 0 | 0 | 0 | 0 | 0 | 0 | 0 | 0 | 0 | 0 | 1.11 | 0.318 | 0.558 | 0 | 0 | 0 | 0 | 0 | 176 | 98 | 4.48
Mg-6Al-3RE | as-cast (730C) |  |  | 3 | 90.629 | 0 | 0.584 | 5.28 | 0 | 0 | 0 | 0 | 0.12 | 0 | 0 | 0 | 0 | 0 | 0 | 0 | 0 | 0 | 0 | 1.9 | 0.6 | 0.94 | 0 | 0 | 0 | 0 | 0 | 172 | 95 | 4.27
Mg-9Al-0.8Zn-0.2Mn | as-cast (420C) |  |  | 3 | 90 | 0 | 0.8 | 9 | 0 | 0 | 0 | 0 | 0.2 | 0 | 0 | 0 | 0 | 0 | 0 | 0 | 0 | 0 | 0 | 0 | 0 | 0 | 0 | 0 | 0 | 0 | 0 | 222 | 106 | 5.3
Mg-9Al-0.8Zn-0.2Mn-0.15Sb | as-cast (420C) |  |  | 3 | 89.85 | 0 | 0.8 | 9 | 0 | 0 | 0 | 0 | 0.2 | 0 | 0 | 0 | 0 | 0 | 0 | 0 | 0 | 0 | 0 | 0 | 0 | 0 | 0 | 0 | 0.15 | 0 | 0 | 238 | 134 | 3.3
Mg-9Al-0.8Zn-0.2Mn-0.35Sb | as-cast (420C) |  |  | 3 | 89.65 | 0 | 0.8 | 9 | 0 | 0 | 0 | 0 | 0.2 | 0 | 0 | 0 | 0 | 0 | 0 | 0 | 0 | 0 | 0 | 0 | 0 | 0 | 0 | 0 | 0.35 | 0 | 0 | 264 | 177 | 4.5
Mg-9Al-0.8Zn-0.2Mn-0.7Sb | as-cast (420C) |  |  | 3 | 89.3 | 0 | 0.8 | 9 | 0 | 0 | 0 | 0 | 0.2 | 0 | 0 | 0 | 0 | 0 | 0 | 0 | 0 | 0 | 0 | 0 | 0 | 0 | 0 | 0 | 0.7 | 0 | 0 | 257 | 172 | 4.4
Mg-9Al-0.8Zn-0.2Mn-1.0Sb | as-cast (420C) |  |  | 3 | 89 | 0 | 0.8 | 9 | 0 | 0 | 0 | 0 | 0.2 | 0 | 0 | 0 | 0 | 0 | 0 | 0 | 0 | 0 | 0 | 0 | 0 | 0 | 0 | 0 | 1 | 0 | 0 | 244 | 165 | 2.7
Mg-9Al-10.7zn-0.15Mn-10vol%Sic (15um) | extruded (400C) |  |  | 1 | 80.15 | 0 | 10.7 | 9 | 0 | 0 | 0 | 0 | 0.15 | 0 | 0 | 0 | 0 | 0 | 0 | 0 | 0 | 0 | 0 | 0 | 0 | 0 | 0 | 0 | 0 | 0 | 0 | 135 | 120 | 0.47
Mg-9Al-10.7zn-0.15Mn-10vol%Sic (20um) | extruded (400C) |  |  | 1 | 80.15 | 0 | 10.7 | 9 | 0 | 0 | 0 | 0 | 0.15 | 0 | 0 | 0 | 0 | 0 | 0 | 0 | 0 | 0 | 0 | 0 | 0 | 0 | 0 | 0 | 0 | 0 | 0 | 120 | 117 | 0.24
Mg-9Al-10.7zn-0.15Mn-10vol%Sic (25um) | extruded (400C) |  |  | 1 | 80.15 | 0 | 10.7 | 9 | 0 | 0 | 0 | 0 | 0.15 | 0 | 0 | 0 | 0 | 0 | 0 | 0 | 0 | 0 | 0 | 0 | 0 | 0 | 0 | 0 | 0 | 0 | 0 | 127 | 117.5 | 0.33
Mg-9Al-10.7zn-0.15Mn-10vol%Sic (38um) | extruded (400C) |  |  | 1 | 80.15 | 0 | 10.7 | 9 | 0 | 0 | 0 | 0 | 0.15 | 0 | 0 | 0 | 0 | 0 | 0 | 0 | 0 | 0 | 0 | 0 | 0 | 0 | 0 | 0 | 0 | 0 | 0 | 120 | 110 | 0.45
Mg-9Al-10.7zn-0.15Mn-10vol%Sic (50um) | extruded (400C) |  |  | 1 | 80.15 | 0 | 10.7 | 9 | 0 | 0 | 0 | 0 | 0.15 | 0 | 0 | 0 | 0 | 0 | 0 | 0 | 0 | 0 | 0 | 0 | 0 | 0 | 0 | 0 | 0 | 0 | 0 | 110 | 105 | 0.23
Mg-15Sc-1Mn | cast T5 |  |  | 5 | 83.4 | 0 | 0 | 0 | 0 | 0 | 0 | 0 | 1.4 | 0 | 0 | 0 | 0 | 0 | 0 | 15.2 | 0 | 0 | 0 | 0 | 0 | 0 | 0 | 0 | 0 | 0 | 0 | 152.5 | 174.5 | 0.25
Mg-6Sc-1Mn | cast T5 |  |  | 5 | 92.5 | 0 | 0 | 0 | 0 | 0 | 0 | 0 | 1.6 | 0 | 0 | 0 | 0 | 0 | 0 | 5.9 | 0 | 0 | 0 | 0 | 0 | 0 | 0 | 0 | 0 | 0 | 0 | 95 | 85 | 0.24
Mg/SiC (33.6 pct) | fluxless casting, extruded (350C) |  |  | 1 | 100 | 0 | 0 | 0 | 0 | 0 | 0 | 0 | 0 | 0 | 0 | 0 | 0 | 0 | 0 | 0 | 0 | 0 | 0 | 0 | 0 | 0 | 0 | 0 | 0 | 0 | 0 | 205 | 158 | 3.1
AZ91 | as-cast F |  |  | 4 | 90 | 0 | 1 | 9 | 0 | 0 | 0 | 0 | 0 | 0 | 0 | 0 | 0 | 0 | 0 | 0 | 0 | 0 | 0 | 0 | 0 | 0 | 0 | 0 | 0 | 0 | 0 | 131 | 72 | 2
AZ91 | as-cast T6 |  |  | 5 | 90 | 0 | 1 | 9 | 0 | 0 | 0 | 0 | 0 | 0 | 0 | 0 | 0 | 0 | 0 | 0 | 0 | 0 | 0 | 0 | 0 | 0 | 0 | 0 | 0 | 0 | 0 | 235 | 108 | 3
ZK60 | as-cast F |  |  | 4 | 93.9 | 0 | 5.54 | 0 | 0 | 0.56 | 0 | 0 | 0 | 0 | 0 | 0 | 0 | 0 | 0 | 0 | 0 | 0 | 0 | 0 | 0 | 0 | 0 | 0 | 0 | 0 | 0 | 275 | 196 | 5
ZK60 | as-cast T5 |  |  | 5 | 93.9 | 0 | 5.54 | 0 | 0 | 0.56 | 0 | 0 | 0 | 0 | 0 | 0 | 0 | 0 | 0 | 0 | 0 | 0 | 0 | 0 | 0 | 0 | 0 | 0 | 0 | 0 | 0 | 314 | 265 | 4
AZ91 | extruded (573K) |  |  | 1 | 90 | 0 | 1 | 9 | 0 | 0 | 0 | 0 | 0 | 0 | 0 | 0 | 0 | 0 | 0 | 0 | 0 | 0 | 0 | 0 | 0 | 0 | 0 | 0 | 0 | 0 | 0 | 341 | 244 | 13
ZK60 | extruded (423K) |  |  | 1 | 93.9 | 0 | 5.54 | 0 | 0 | 0.56 | 0 | 0 | 0 | 0 | 0 | 0 | 0 | 0 | 0 | 0 | 0 | 0 | 0 | 0 | 0 | 0 | 0 | 0 | 0 | 0 | 0 | 371 | 288 | 18
Mg-5.5Li | annealed, worm rolling (623K) |  |  | 6 | 94.5 | 0 | 0 | 0 | 0 | 0 | 0 | 0 | 0 | 0 | 0 | 0 | 0 | 0 | 5.5 | 0 | 0 | 0 | 0 | 0 | 0 | 0 | 0 | 0 | 0 | 0 | 0 | 131.5 | 70 | 52.3
Mg-8.5Li | annealed, worm rolling (623K) |  |  | 6 | 91.5 | 0 | 0 | 0 | 0 | 0 | 0 | 0 | 0 | 0 | 0 | 0 | 0 | 0 | 8.5 | 0 | 0 | 0 | 0 | 0 | 0 | 0 | 0 | 0 | 0 | 0 | 0 | 121.2 | 85.8 | 65.2
Mg-8.5Li-1Y | annealed, worm rolling (623K) |  |  | 6 | 90.5 | 0 | 0 | 0 | 0 | 0 | 0 | 0 | 0 | 1 | 0 | 0 | 0 | 0 | 8.5 | 0 | 0 | 0 | 0 | 0 | 0 | 0 | 0 | 0 | 0 | 0 | 0 | 121.2 | 90.4 | 64
Mg-Al-Ca | extruded (285C) |  |  | 1 | 85.6 | 0 | 0 | 9.1 | 5.3 | 0 | 0 | 0 | 0 | 0 | 0 | 0 | 0 | 0 | 0 | 0 | 0 | 0 | 0 | 0 | 0 | 0 | 0 | 0 | 0 | 0 | 0 | 565 | 496 | 1
Mg-Al-Ca | extruded (285C) |  |  | 1 | 85.6 | 0 | 0 | 9.1 | 5.3 | 0 | 0 | 0 | 0 | 0 | 0 | 0 | 0 | 0 | 0 | 0 | 0 | 0 | 0 | 0 | 0 | 0 | 0 | 0 | 0 | 0 | 0 | 558 | 496 | 1
Mg-Al-Ca | extruded (285C) |  |  | 1 | 85.6 | 0 | 0 | 9.1 | 5.3 | 0 | 0 | 0 | 0 | 0 | 0 | 0 | 0 | 0 | 0 | 0 | 0 | 0 | 0 | 0 | 0 | 0 | 0 | 0 | 0 | 0 | 0 | 560 | 492 | 1
Mg-Al-Ca | extruded (300C) |  |  | 1 | 85.6 | 0 | 0 | 9.1 | 5.3 | 0 | 0 | 0 | 0 | 0 | 0 | 0 | 0 | 0 | 0 | 0 | 0 | 0 | 0 | 0 | 0 | 0 | 0 | 0 | 0 | 0 | 0 | 545 | 474 | 4.7
Mg-Al-Ca | extruded (300C) |  |  | 1 | 85.6 | 0 | 0 | 9.1 | 5.3 | 0 | 0 | 0 | 0 | 0 | 0 | 0 | 0 | 0 | 0 | 0 | 0 | 0 | 0 | 0 | 0 | 0 | 0 | 0 | 0 | 0 | 0 | 537 | 474 | 2.1
Mg-Al-Ca | extruded (300C) |  |  | 1 | 85.6 | 0 | 0 | 9.1 | 5.3 | 0 | 0 | 0 | 0 | 0 | 0 | 0 | 0 | 0 | 0 | 0 | 0 | 0 | 0 | 0 | 0 | 0 | 0 | 0 | 0 | 0 | 0 | 537 | 460 | 1.5
Mg-Al-Ca | extruded (400C) |  |  | 1 | 85.6 | 0 | 0 | 9.1 | 5.3 | 0 | 0 | 0 | 0 | 0 | 0 | 0 | 0 | 0 | 0 | 0 | 0 | 0 | 0 | 0 | 0 | 0 | 0 | 0 | 0 | 0 | 0 | 461 | 417 | 3.1
Mg-Al-Ca | extruded (400C) |  |  | 1 | 85.6 | 0 | 0 | 9.1 | 5.3 | 0 | 0 | 0 | 0 | 0 | 0 | 0 | 0 | 0 | 0 | 0 | 0 | 0 | 0 | 0 | 0 | 0 | 0 | 0 | 0 | 0 | 0 | 459 | 413 | 4.7
Mg-Al-Ca | extruded (400C) |  |  | 1 | 85.6 | 0 | 0 | 9.1 | 5.3 | 0 | 0 | 0 | 0 | 0 | 0 | 0 | 0 | 0 | 0 | 0 | 0 | 0 | 0 | 0 | 0 | 0 | 0 | 0 | 0 | 0 | 0 | 462 | 418 | 4.1
Mg-20Al-15Ca | extruded (300C) |  |  | 1 | 65 | 0 | 0 | 20 | 15 | 0 | 0 | 0 | 0 | 0 | 0 | 0 | 0 | 0 | 0 | 0 | 0 | 0 | 0 | 0 | 0 | 0 | 0 | 0 | 0 | 0 | 0 | 710 | 600 | 3.4
Mg-8Al-5Ga-3Zn | extruded (300C) |  |  | 1 | 84 | 0 | 3 | 8 | 0 | 0 | 0 | 0 | 0 | 0 | 0 | 0 | 0 | 0 | 0 | 0 | 0 | 0 | 0 | 0 | 0 | 0 | 0 | 0 | 0 | 0 | 5 | 646 | 518 | 1.2
Mg-9Al-6.5Ca | extruded (300C) |  |  | 1 | 84.5 | 0 | 0 | 9 | 6.5 | 0 | 0 | 0 | 0 | 0 | 0 | 0 | 0 | 0 | 0 | 0 | 0 | 0 | 0 | 0 | 0 | 0 | 0 | 0 | 0 | 0 | 0 | 567 | 538 | 3.2
Mg-9Al-1Zn-1.5Si | extruded (300C) |  |  | 1 | 88.5 | 0 | 1 | 9 | 0 | 0 | 0 | 0 | 0 | 0 | 0 | 0 | 1.5 | 0 | 0 | 0 | 0 | 0 | 0 | 0 | 0 | 0 | 0 | 0 | 0 | 0 | 0 | 541 | 468 | 5.4
Mg-11Si-4Al | extruded (300C) |  |  | 1 | 85 | 0 | 0 | 4 | 0 | 0 | 0 | 0 | 0 | 0 | 0 | 0 | 11 | 0 | 0 | 0 | 0 | 0 | 0 | 0 | 0 | 0 | 0 | 0 | 0 | 0 | 0 | 506 | 455 | 2
EA 55RS | extruded (300C) |  |  | 1 | 85 | 0 | 5 | 5 | 0 | 0 | 0 | 0 | 0 | 0 | 0 | 0 | 0 | 0 | 0 | 0 | 0 | 0 | 0 | 0 | 5 | 0 | 0 | 0 | 0 | 0 | 0 | 513 | 476 | 5
AM20HP | high pressure die-cast (350C) |  |  | 4 | 97.7067 | 0 | 0.01 | 2.2 | 0 | 0 | 0 | 0 | 0.06 | 0 | 0 | 0.001 | 0.01 | 0 | 0 | 0 | 0 | 0 | 0 | 0 | 0 | 0 | 0 | 0 | 0 | 0 | 0 | 147.5 | 86 | 5.5
AM50HP | high pressure die-cast (350C) |  |  | 4 | 94.7146 | 0 | 0.01 | 5.1 | 0 | 0 | 0 | 0 | 0.15 | 0 | 0 | 0.002 | 0.01 | 0 | 0 | 0 | 0 | 0 | 0 | 0 | 0 | 0 | 0 | 0 | 0 | 0 | 0 | 173.5 | 112 | 2.5
AE42 | high pressure die-cast (350C) |  |  | 4 | 94.4218 | 0 | 0.002 | 4.58 | 0 | 0 | 0 | 0 | 0.237 | 0 | 0 | 0.0008 | 0.75 | 0 | 0 | 0 | 0 | 0 | 0 | 0 | 0 | 0 | 0 | 0 | 0 | 0 | 0 | 166 | 120 | 2.1
AS41 | high pressure die-cast (350C) |  |  | 4 | 95.7344 | 0 | 0.002 | 3.9 | 0 | 0 | 0 | 0 | 0.35 | 0 | 0 | 0 | 0.01 | 0 | 0 | 0 | 0 | 0 | 0 | 0 | 0 | 0 | 0 | 0 | 0 | 0 | 0 | 132.5 | 122.5 | 0.6
AZ91 | high pressure die-cast (350C) |  |  | 4 | 89.9758 | 0 | 0.99 | 8.8 | 0 | 0 | 0 | 0 | 0.21 | 0 | 0 | 0.002 | 0.01 | 0 | 0 | 0 | 0 | 0 | 0 | 0 | 0 | 0 | 0 | 0 | 0 | 0 | 0 | 250 | 150 | 7
AM20HP | high pressure die-cast (350C) |  |  | 4 | 97.7067 | 0 | 0.01 | 2.2 | 0 | 0 | 0 | 0 | 0.06 | 0 | 0 | 0.001 | 0.01 | 0 | 0 | 0 | 0 | 0 | 0 | 0 | 0 | 0 | 0 | 0 | 0 | 0 | 0 | 190 | 110 | 11
AM50HP | high pressure die-cast (350C) |  |  | 4 | 94.7146 | 0 | 0.01 | 5.1 | 0 | 0 | 0 | 0 | 0.15 | 0 | 0 | 0.002 | 0.01 | 0 | 0 | 0 | 0 | 0 | 0 | 0 | 0 | 0 | 0 | 0 | 0 | 0 | 0 | 210 | 130 | 8.5
AE42 | high pressure die-cast (350C) |  |  | 4 | 94.4218 | 0 | 0.002 | 4.58 | 0 | 0 | 0 | 0 | 0.237 | 0 | 0 | 0.0008 | 0.75 | 0 | 0 | 0 | 0 | 0 | 0 | 0 | 0 | 0 | 0 | 0 | 0 | 0 | 0 | 240 | 115 | 17.5
AS41 | high pressure die-cast (350C) |  |  | 4 | 95.7344 | 0 | 0.002 | 3.9 | 0 | 0 | 0 | 0 | 0.35 | 0 | 0 | 0 | 0.01 | 0 | 0 | 0 | 0 | 0 | 0 | 0 | 0 | 0 | 0 | 0 | 0 | 0 | 0 | 255 | 135 | 15
ZA82 | die cast, casting at 700C, mold at 390C |  |  | 4 | 90.15 | 0 | 7.67 | 1.93 | 0 | 0 | 0 | 0 | 0.25 | 0 | 0 | 0 | 0 | 0 | 0 | 0 | 0 | 0 | 0 | 0 | 0 | 0 | 0 | 0 | 0 | 0 | 0 | 140 | 100 | 2.2
ZA84 | die cast, casting at 700C, mold at 390C |  |  | 4 | 88.18 | 0 | 7.69 | 3.8 | 0 | 0 | 0 | 0 | 0.33 | 0 | 0 | 0 | 0 | 0 | 0 | 0 | 0 | 0 | 0 | 0 | 0 | 0 | 0 | 0 | 0 | 0 | 0 | 145 | 105 | 1.6
ZA86 | die cast, casting at 700C, mold at 390C |  |  | 4 | 86.63 | 0 | 7.89 | 5.36 | 0 | 0 | 0 | 0 | 0.12 | 0 | 0 | 0 | 0 | 0 | 0 | 0 | 0 | 0 | 0 | 0 | 0 | 0 | 0 | 0 | 0 | 0 | 0 | 137 | 113 | 0.95
ZA102 | die cast, casting at 700C, mold at 390C |  |  | 4 | 88.18 | 0 | 9.7 | 1.87 | 0 | 0 | 0 | 0 | 0.25 | 0 | 0 | 0 | 0 | 0 | 0 | 0 | 0 | 0 | 0 | 0 | 0 | 0 | 0 | 0 | 0 | 0 | 0 | 140 | 93 | 1.96
ZA104 | die cast, casting at 700C, mold at 390C |  |  | 4 | 86.33 | 0 | 9.73 | 3.69 | 0 | 0 | 0 | 0 | 0.25 | 0 | 0 | 0 | 0 | 0 | 0 | 0 | 0 | 0 | 0 | 0 | 0 | 0 | 0 | 0 | 0 | 0 | 0 | 149 | 106 | 1.78
ZA106 | die cast, casting at 700C, mold at 390C |  |  | 4 | 83.43 | 0 | 10.8 | 5.6 | 0 | 0 | 0 | 0 | 0.17 | 0 | 0 | 0 | 0 | 0 | 0 | 0 | 0 | 0 | 0 | 0 | 0 | 0 | 0 | 0 | 0 | 0 | 0 | 135 | 109 | 1.85
ZA122 | die cast, casting at 700C, mold at 390C |  |  | 4 | 85.6 | 0 | 12.1 | 2.09 | 0 | 0 | 0 | 0 | 0.21 | 0 | 0 | 0 | 0 | 0 | 0 | 0 | 0 | 0 | 0 | 0 | 0 | 0 | 0 | 0 | 0 | 0 | 0 | 145 | 105 | 1.3
ZA124 | die cast, casting at 700C, mold at 390C |  |  | 4 | 83.19 | 0 | 12.2 | 4.21 | 0 | 0 | 0 | 0 | 0.4 | 0 | 0 | 0 | 0 | 0 | 0 | 0 | 0 | 0 | 0 | 0 | 0 | 0 | 0 | 0 | 0 | 0 | 0 | 142 | 114 | 1.41
ZA126 | die cast, casting at 700C, mold at 390C |  |  | 4 | 82.58 | 0 | 11.8 | 5.47 | 0 | 0 | 0 | 0 | 0.15 | 0 | 0 | 0 | 0 | 0 | 0 | 0 | 0 | 0 | 0 | 0 | 0 | 0 | 0 | 0 | 0 | 0 | 0 | 139 | 117 | 1.42
ZA142 | die cast, casting at 700C, mold at 390C |  |  | 4 | 84.65 | 0 | 13.4 | 1.73 | 0 | 0 | 0 | 0 | 0.22 | 0 | 0 | 0 | 0 | 0 | 0 | 0 | 0 | 0 | 0 | 0 | 0 | 0 | 0 | 0 | 0 | 0 | 0 | 145 | 118 | 1.2
ZA144 | die cast, casting at 700C, mold at 390C |  |  | 4 | 82.17 | 0 | 13.8 | 3.87 | 0 | 0 | 0 | 0 | 0.16 | 0 | 0 | 0 | 0 | 0 | 0 | 0 | 0 | 0 | 0 | 0 | 0 | 0 | 0 | 0 | 0 | 0 | 0 | 141 | 134 | 1
ZA146 | die cast, casting at 700C, mold at 390C |  |  | 4 | 79.27 | 0 | 14.3 | 6.17 | 0 | 0 | 0 | 0 | 0.26 | 0 | 0 | 0 | 0 | 0 | 0 | 0 | 0 | 0 | 0 | 0 | 0 | 0 | 0 | 0 | 0 | 0 | 0 | 114 | 111 | 1
AZ91D | as cast F |  |  | 4 | 90.0935 | 0 | 0.68 | 9 | 0 | 0 | 0 | 0 | 0.17 | 0 | 0 | 0.001 | 0.051 | 0 | 0 | 0 | 0 | 0 | 0 | 0 | 0 | 0 | 0 | 0 | 0 | 0 | 0 | 285 | 185 | 9.8
AZ91D | sater quenched T4 |  |  | 5 | 90.0935 | 0 | 0.68 | 9 | 0 | 0 | 0 | 0 | 0.17 | 0 | 0 | 0.001 | 0.051 | 0 | 0 | 0 | 0 | 0 | 0 | 0 | 0 | 0 | 0 | 0 | 0 | 0 | 0 | 304 | 149 | 15.5
AZ91D | water quenched, air cooled T6a |  |  | 5 | 90.0935 | 0 | 0.68 | 9 | 0 | 0 | 0 | 0 | 0.17 | 0 | 0 | 0.001 | 0.051 | 0 | 0 | 0 | 0 | 0 | 0 | 0 | 0 | 0 | 0 | 0 | 0 | 0 | 0 | 334 | 214 | 10.8
AZ91D | water quenched, air cooled T6b |  |  | 5 | 90.0935 | 0 | 0.68 | 9 | 0 | 0 | 0 | 0 | 0.17 | 0 | 0 | 0.001 | 0.051 | 0 | 0 | 0 | 0 | 0 | 0 | 0 | 0 | 0 | 0 | 0 | 0 | 0 | 0 | 327 | 212 | 7.8
ML10 | cast T6 |  |  | 5 | 99.254 | 0 | 0.4 | 0.02 | 0 | 0.25 | 0 | 0 | 0 | 0 | 0 | 0.03 | 0.03 | 0 | 0 | 0 | 0 | 0 | 0 | 0 | 2.5 | 0 | 0 | 0 | 0 | 0 | 0 | 230 | 140 | 3
ML19 | cast T6 |  |  | 5 | 94.784 | 0 | 0.4 | 0.02 | 0 | 0.52 | 0 | 0 | 0 | 2.1 | 0 | 0.03 | 0.03 | 0 | 0 | 0 | 0 | 0 | 0 | 0 | 2.1 | 0 | 0 | 0 | 0 | 0 | 0 | 275 | 195 | 3
ML19 | cast T6 |  |  | 5 | 94.694 | 0 | 0.41 | 0.02 | 0 | 0.5 | 0 | 0 | 0 | 2 | 0 | 0.03 | 0.03 | 0 | 0 | 0 | 0 | 0 | 0 | 0 | 2.3 | 0 | 0 | 0 | 0 | 0 | 0 | 255 | 175 | 3
ML19 | cast T6 |  |  | 5 | 95.354 | 0 | 0.45 | 0.02 | 0 | 0.4 | 0 | 0 | 0 | 1.7 | 0 | 0.03 | 0.03 | 0 | 0 | 0 | 0 | 0 | 0 | 0 | 2 | 0 | 0 | 0 | 0 | 0 | 0 | 265 | 175 | 3.3
ML19 | cast T6 |  |  | 5 | 99.304 | 0 | 0.35 | 0.02 | 0 | 0.25 | 0 | 0 | 0 | 1.8 | 0 | 0.03 | 0.03 | 0 | 0 | 0 | 0 | 0 | 0 | 0 | 1.95 | 0 | 0 | 0 | 0 | 0 | 0 | 220 | 120 | 3
R/S Mg-11Si-4Al (dp = 0.7 𝞵m) | as-extruded (623K) |  |  | 1 | 85.399 | 0 | 0 | 4 | 0 | 0 | 0 | 0 | 0 | 0 | 0 | 0 | 10.6 | 0 | 0 | 0 | 0 | 0 | 0 | 0 | 0 | 0 | 0 | 0 | 0 | 0 | 0 | 506 | 455 | 1.6
R/S Mg-11Si-4Al (dp = 0.7 𝞵m) | extruded, annealed, quenched, extruded at 623K, annealed at 732K |  |  | 1 | 85.4 | 0 | 0 | 4 | 0 | 0 | 0 | 0 | 0 | 0 | 0 | 0 | 10.6 | 0 | 0 | 0 | 0 | 0 | 0 | 0 | 0 | 0 | 0 | 0 | 0 | 0 | 0 | 450 | 401 | 2.8
R/S Mg-11Si-4Al (dp = 1.4 𝞵m) | as-extruded (823K) |  |  | 1 | 85.4 | 0 | 0 | 4 | 0 | 0 | 0 | 0 | 0 | 0 | 0 | 0 | 10.6 | 0 | 0 | 0 | 0 | 0 | 0 | 0 | 0 | 0 | 0 | 0 | 0 | 0 | 0 | 385 | 340 | 0.8
R/S Mg-11Si-4Al (dp = 1.4𝞵m) | extruded, annealed, quenched, extruded at 823K, annealed at 732K |  |  | 1 | 85.4 | 0 | 0 | 4 | 0 | 0 | 0 | 0 | 0 | 0 | 0 | 0 | 10.6 | 0 | 0 | 0 | 0 | 0 | 0 | 0 | 0 | 0 | 0 | 0 | 0 | 0 | 0 | 383 | 326 | 0.9
R/S Mg-11Si-4Zn (dp = 0.8 𝞵m) | as-extruded (573K) |  |  | 1 | 85 | 0 | 4 | 0 | 0 | 0 | 0 | 0 | 0 | 0 | 0 | 0 | 11 | 0 | 0 | 0 | 0 | 0 | 0 | 0 | 0 | 0 | 0 | 0 | 0 | 0 | 0 | 532 | 479 | 1.3
R/S Mg-11Si-4Zn (dp = 0.8 𝞵m) | extruded, annealed, quenched, extruded at 573K, annealed at 732K |  |  | 1 | 85 | 0 | 4 | 0 | 0 | 0 | 0 | 0 | 0 | 0 | 0 | 0 | 11 | 0 | 0 | 0 | 0 | 0 | 0 | 0 | 0 | 0 | 0 | 0 | 0 | 0 | 0 | 512 | 436 | 0.9
R/S Mg-11Si-4Zn (dp = 3.3 𝞵m) | as-extruded (823K) |  |  | 1 | 85 | 0 | 4 | 0 | 0 | 0 | 0 | 0 | 0 | 0 | 0 | 0 | 11 | 0 | 0 | 0 | 0 | 0 | 0 | 0 | 0 | 0 | 0 | 0 | 0 | 0 | 0 | 346 | 313 | 1.2
R/S Mg-11Si-4Zn (dp = 3.3 𝞵m) | extruded, annealed, quenched, extruded at 823K, annealed at 732K |  |  | 1 | 85 | 0 | 4 | 0 | 0 | 0 | 0 | 0 | 0 | 0 | 0 | 0 | 11 | 0 | 0 | 0 | 0 | 0 | 0 | 0 | 0 | 0 | 0 | 0 | 0 | 0 | 0 | 343 | 281 | 2.3
I/M Mg-4Si-4Zn (dp = 76 𝞵m) | as-extruded (573K) |  |  | 1 | 92 | 0 | 4 | 0 | 0 | 0 | 0 | 0 | 0 | 0 | 0 | 0 | 4 | 0 | 0 | 0 | 0 | 0 | 0 | 0 | 0 | 0 | 0 | 0 | 0 | 0 | 0 | 246 | 201 | 8.2
I/M Mg-4Si-4Zn (dp = 76 𝞵m) | extruded, annealed, quenched, extruded at 573K, annealed at 732K |  |  | 1 | 92 | 0 | 4 | 0 | 0 | 0 | 0 | 0 | 0 | 0 | 0 | 0 | 4 | 0 | 0 | 0 | 0 | 0 | 0 | 0 | 0 | 0 | 0 | 0 | 0 | 0 | 0 | 221 | 183 | 8.3
I/M Mg 6Si (dp = 63 𝞵m) | as-extruded (573K) |  |  | 1 | 94 | 0 | 0 | 0 | 0 | 0 | 0 | 0 | 0 | 0 | 0 | 0 | 6 | 0 | 0 | 0 | 0 | 0 | 0 | 0 | 0 | 0 | 0 | 0 | 0 | 0 | 0 | 213 | 171 | 6.1
I/M Mg 6Si (dp = 63 𝞵m) | extruded, annealed, quenched, extruded at 573K, annealed at 732K |  |  | 1 | 94 | 0 | 0 | 0 | 0 | 0 | 0 | 0 | 0 | 0 | 0 | 0 | 6 | 0 | 0 | 0 | 0 | 0 | 0 | 0 | 0 | 0 | 0 | 0 | 0 | 0 | 0 | 192 | 159 | 6.5
I/M Mg-13Si-4Al (dp = 41 𝞵m) | as-extruded (573K) |  |  | 1 | 83 | 0 | 0 | 4 | 0 | 0 | 0 | 0 | 0 | 0 | 0 | 0 | 13 | 0 | 0 | 0 | 0 | 0 | 0 | 0 | 0 | 0 | 0 | 0 | 0 | 0 | 0 | 179 | 150 | 1.1
I/M Mg-13Si-4Al (dp = 41 𝞵m) | extruded, annealed, quenched, extruded at 573K, annealed at 732K |  |  | 1 | 83 | 0 | 0 | 4 | 0 | 0 | 0 | 0 | 0 | 0 | 0 | 0 | 13 | 0 | 0 | 0 | 0 | 0 | 0 | 0 | 0 | 0 | 0 | 0 | 0 | 0 | 0 | 161 | 134 | 3
AZ91 | as-extruded (250C) |  |  | 1 | 90.17 | 0 | 0.63 | 9.04 | 0 | 0 | 0 | 0 | 0.16 | 0 | 0 | 0 | 0 | 0 | 0 | 0 | 0 | 0 | 0 | 0 | 0 | 0 | 0 | 0 | 0 | 0 | 0 | 399 | 322 | 12
AZ151 | as-extruded (250C) |  |  | 1 | 83.83 | 0 | 0.98 | 15 | 0 | 0 | 0 | 0 | 0.19 | 0 | 0 | 0 | 0 | 0 | 0 | 0 | 0 | 0 | 0 | 0 | 0 | 0 | 0 | 0 | 0 | 0 | 0 | 395 | 387 | 0.3
ACa54 | as-extruded (300C) |  |  | 1 | 91.39 | 0 | 0 | 5.07 | 3.54 | 0 | 0 | 0 | 0 | 0 | 0 | 0 | 0 | 0 | 0 | 0 | 0 | 0 | 0 | 0 | 0 | 0 | 0 | 0 | 0 | 0 | 0 | 493 | 470 | 7.2
ZE41 | as-extruded (300C) |  |  | 1 | 94.41 | 0 | 4.37 | 0 | 0 | 0.12 | 0 | 0 | 0 | 0 | 0 | 0 | 0 | 0 | 0 | 0 | 0 | 0 | 0 | 0.78 | 0 | 0.32 | 0 | 0 | 0 | 0 | 0 | 421 | 405 | 18
WE43 | as-extruded (330C) |  |  | 1 | 92.61 | 0 | 0 | 0 | 0 | 0.45 | 0 | 0 | 0 | 4.11 | 0.19 | 0 | 0 | 0 | 0 | 0 | 0 | 0.27 | 0 | 0 | 2.28 | 0 | 0 | 0 | 0 | 0 | 0 | 447 | 447 | 4.4
WE54 | as-extruded (300C) |  |  | 1 | 91.89 | 0 | 0 | 0 | 0 | 0.26 | 0 | 0 | 0 | 5.29 | 0.27 | 0 | 0 | 0 | 0 | 0 | 0 | 0.51 | 0 | 0.1 | 1.68 | 0 | 0 | 0 | 0 | 0 | 0 | 510 | 510 | 2.7
Unreinforced AZ91 | squeeze casting, extruded, T6, extruded at 335C |  |  | 1 | 89.713 | 0 | 1 | 9 | 0 | 0 | 0 | 0 | 0.15 | 0 | 0 | 0.03 | 0.1 | 0 | 0 | 0 | 0 | 0 | 0 | 0 | 0 | 0 | 0 | 0 | 0 | 0 | 0 | 360 | 204 | 9.9
Mg-9Al-1Zn-5La | extruded (340C) |  |  | 1 | 85.33 | 0 | 1.1 | 8.6 | 0 | 0 | 0 | 0 | 0 | 0 | 0 | 0 | 0 | 0 | 0 | 0 | 0 | 0 | 0 | 0 | 0 | 4.9 | 0 | 0 | 0 | 0 | 0 | 410 | 342 | 15.4
Mg-9Al-1Zn-5La | extruded (340C) |  |  | 1 | 86.05 | 0 | 1 | 8.2 | 0 | 0 | 0 | 0 | 0 | 0 | 0 | 0 | 0 | 0 | 0 | 0 | 0 | 0 | 0 | 0 | 0 | 4.7 | 0 | 0 | 0 | 0 | 0 | 420 | 368 | 8.8
Mg-9Al-1Zn-5La | extruded (230C) |  |  | 1 | 85 | 0 | 1 | 9 | 0 | 0 | 0 | 0 | 0 | 0 | 0 | 0 | 0 | 0 | 0 | 0 | 0 | 0 | 0 | 0 | 0 | 5 | 0 | 0 | 0 | 0 | 0 | 487 | 434 | 6.5
Mg-9Al-1Zn-5La | extruded (230C) |  |  | 1 | 85 | 0 | 1 | 9 | 0 | 0 | 0 | 0 | 0 | 0 | 0 | 0 | 0 | 0 | 0 | 0 | 0 | 0 | 0 | 0 | 0 | 5 | 0 | 0 | 0 | 0 | 0 | 402 | 351 | 20
Mg-9Al-1Zn-5La | extruded (230C) |  |  | 1 | 85 | 0 | 1 | 9 | 0 | 0 | 0 | 0 | 0 | 0 | 0 | 0 | 0 | 0 | 0 | 0 | 0 | 0 | 0 | 0 | 0 | 5 | 0 | 0 | 0 | 0 | 0 | 447 | 402 | 7.6
Mg-9Al-1Zn-5La | extruded (230C) |  |  | 1 | 85 | 0 | 1 | 9 | 0 | 0 | 0 | 0 | 0 | 0 | 0 | 0 | 0 | 0 | 0 | 0 | 0 | 0 | 0 | 0 | 0 | 5 | 0 | 0 | 0 | 0 | 0 | 396 | 334 | 15.3
Mg-9Al-1Zn-5Nd | extruded (340C) |  |  | 1 | 86.08 | 0 | 1.1 | 8.5 | 0 | 0 | 0 | 0 | 0 | 0 | 0 | 0 | 0 | 0 | 0 | 0 | 0 | 0 | 0 | 0 | 4.3 | 0 | 0 | 0 | 0 | 0 | 0 | 426 | 379 | 13
Mg-5Al-5Zn-5Nd | extruded (250C) |  |  | 1 | 85 | 0 | 5 | 5 | 0 | 0 | 0 | 0 | 0 | 0 | 0 | 0 | 0 | 0 | 0 | 0 | 0 | 0 | 0 | 0 | 5 | 0 | 0 | 0 | 0 | 0 | 0 | 475 | 425 | 14
EA55RS | extruded (250C) |  |  | 1 | 85.1 | 0 | 5 | 5 | 0 | 0 | 0 | 0 | 0 | 0 | 0 | 0 | 0 | 0 | 0 | 0 | 0 | 0 | 0 | 0 | 4.9 | 0 | 0 | 0 | 0 | 0 | 0 | 435 | 360 | 16
Mg-Li | extruded |  |  | 1 | 94.6984 | 0 | 0 | 1.2 | 0 | 0 | 0 | 0 | 0 | 0 | 0 | 0 | 0 | 0 | 4.1 | 0 | 0 | 0 | 0 | 0 | 0 | 0 | 0 | 0 | 0 | 0 | 0 | 260 | 150 | 10
unreinforced AZ91 | as-cast T4 |  |  | 5 | 90.0812 | 0 | 0.81 | 8.9 | 0 | 0 | 0 | 0 | 0.2 | 0 | 0 | 0.0007 | 0.005 | 0 | 0 | 0 | 0 | 0 | 0 | 0 | 0 | 0 | 0 | 0 | 0 | 0 | 0 | 203 | 86.7 | 7.1
Mg-8Al-2Ga | extruded (453K) |  |  | 1 | 90 | 0 | 0 | 8 | 0 | 0 | 0 | 0 | 0 | 0 | 0 | 0 | 0 | 0 | 0 | 0 | 0 | 0 | 0 | 0 | 0 | 0 | 0 | 0 | 0 | 0 | 2 | 595 | 499 | 3.5
Mg-9Al-2Ga | extruded (453K) |  |  | 1 | 89 | 0 | 0 | 9 | 0 | 0 | 0 | 0 | 0 | 0 | 0 | 0 | 0 | 0 | 0 | 0 | 0 | 0 | 0 | 0 | 0 | 0 | 0 | 0 | 0 | 0 | 2 | 613 | 474 | 1.3
Mg-8Al-3Ga | extruded (453K) |  |  | 1 | 89 | 0 | 0 | 8 | 0 | 0 | 0 | 0 | 0 | 0 | 0 | 0 | 0 | 0 | 0 | 0 | 0 | 0 | 0 | 0 | 0 | 0 | 0 | 0 | 0 | 0 | 3 | 630 | 498 | 2.6
Mg-8Al-2Ga-Zn | extruded (453K) |  |  | 1 | 89 | 0 | 1 | 8 | 0 | 0 | 0 | 0 | 0 | 0 | 0 | 0 | 0 | 0 | 0 | 0 | 0 | 0 | 0 | 0 | 0 | 0 | 0 | 0 | 0 | 0 | 2 | 646 | 518 | 1.2
AZ91D | extruded (453K) |  |  | 1 | 89.81 | 0 | 0.85 | 9.1 | 0 | 0 | 0 | 0 | 0.15 | 0 | 0 | 0.003 | 0.05 | 0 | 0 | 0 | 0 | 0 | 0 | 0 | 0 | 0 | 0 | 0 | 0 | 0 | 0 | 234 | 152 | 3
Mg-20Gd | as-cast T6 |  |  | 5 | 79.98 | 0 | 0 | 0 | 0 | 0.27 | 0 | 0 | 0.01 | 0 | 19.7 | 0.01 | 0.01 | 0 | 0 | 0 | 0 | 0 | 0 | 0 | 0 | 0 | 0 | 0 | 0 | 0 | 0 | 330 | 265 | 2.7
Mg-20Tb | as-cast T6 |  |  | 5 | 80.2 | 0 | 0 | 0 | 0 | 0.01 | 0 | 0 | 0.01 | 0 | 0 | 0.01 | 0.03 | 0 | 0 | 0 | 19.7 | 0 | 0 | 0 | 0 | 0 | 0 | 0 | 0 | 0 | 0 | 280 | 228 | 3.4
AZ91D | as-cast T6 |  |  | 5 | 89.81 | 0 | 0.85 | 9.1 | 0 | 0 | 0 | 0 | 0.15 | 0 | 0 | 0.003 | 0.05 | 0 | 0 | 0 | 0 | 0 | 0 | 0 | 0 | 0 | 0 | 0 | 0 | 0 | 0 | 140 | 95 | 33
WE54A | as-cast T6 |  |  | 5 | 90.575 | 0 | 0.2 | 0 | 0 | 0.7 | 0 | 0 | 0.15 | 5.13 | 0 | 0.03 | 0.01 | 0 | 0 | 0 | 0 | 0 | 0 | 1 | 1 | 1 | 0 | 0 | 0 | 0 | 0 | 170 | 170 | 7.5
AZ91D | die-cast (576C) |  |  | 4 | 90.099 | 0 | 0.7 | 9 | 0 | 0 | 0 | 0 | 0.15 | 0 | 0 | 0.015 | 0.02 | 0 | 0 | 0 | 0 | 0 | 0 | 0 | 0 | 0 | 0 | 0 | 0 | 0 | 0 | 170 | 124 | 3
AZ91D | as-cast (576C) |  |  | 3 | 90.099 | 0 | 0.7 | 9 | 0 | 0 | 0 | 0 | 0.15 | 0 | 0 | 0.015 | 0.02 | 0 | 0 | 0 | 0 | 0 | 0 | 0 | 0 | 0 | 0 | 0 | 0 | 0 | 0 | 170 | 120 | 2
AZ91D | rheocast (576C) |  |  | 5 | 90.099 | 0 | 0.7 | 9 | 0 | 0 | 0 | 0 | 0.15 | 0 | 0 | 0.015 | 0.02 | 0 | 0 | 0 | 0 | 0 | 0 | 0 | 0 | 0 | 0 | 0 | 0 | 0 | 0 | 92 | 83 | 0.3
AZ91D | as-cast, extruded (576C) |  |  | 1 | 90.099 | 0 | 0.7 | 9 | 0 | 0 | 0 | 0 | 0.15 | 0 | 0 | 0.015 | 0.02 | 0 | 0 | 0 | 0 | 0 | 0 | 0 | 0 | 0 | 0 | 0 | 0 | 0 | 0 | 313 | 226 | 15.6
AZ91D | rheocast, extruded (576C) |  |  | 5 | 90.099 | 0 | 0.7 | 9 | 0 | 0 | 0 | 0 | 0.15 | 0 | 0 | 0.015 | 0.02 | 0 | 0 | 0 | 0 | 0 | 0 | 0 | 0 | 0 | 0 | 0 | 0 | 0 | 0 | 296 | 215 | 10.2
AZ91C | cast F |  |  | 4 | 90.03 | 0 | 0.7 | 8.7 | 0 | 0 | 0 | 0 | 0.13 | 0 | 0 | 0.1 | 0.3 | 0 | 0 | 0 | 0 | 0 | 0 | 0 | 0 | 0 | 0 | 0 | 0 | 0 | 0 | 166 | 97 | 2
AZ91C | cast T4 |  |  | 5 | 90.03 | 0 | 0.7 | 8.7 | 0 | 0 | 0 | 0 | 0.13 | 0 | 0 | 0.1 | 0.3 | 0 | 0 | 0 | 0 | 0 | 0 | 0 | 0 | 0 | 0 | 0 | 0 | 0 | 0 | 276 | 97 | 11
AZ91C | cast T6 |  |  | 5 | 90.03 | 0 | 0.7 | 8.7 | 0 | 0 | 0 | 0 | 0.13 | 0 | 0 | 0.1 | 0.3 | 0 | 0 | 0 | 0 | 0 | 0 | 0 | 0 | 0 | 0 | 0 | 0 | 0 | 0 | 276 | 131 | 5
Magnesium, EZ33A, cast, T5 | EZ33Acast T5 |  |  | 5 | 93.43687374 | 0 | 2.55511022 | 0 | 0 | 0.75150301 | 0 | 0 | 0 | 0 | 0 | 0 | 0 | 0 | 0 | 0 | 0 | 0 | 0 | 1.65330661 | 0.80160321 | 0.80160321 | 0 | 0 | 0 | 0 | 0 | 94.75 | 80 | 1.62
Magnesium, Mg-12Li, cast | Mg-12Licast |  |  | 3 | 88 | 0 | 0 | 0 | 0 | 0 | 0 | 0 | 0 | 0 | 0 | 0 | 0 | 0 | 12 | 0 | 0 | 0 | 0 | 0 | 0 | 0 | 0 | 0 | 0 | 0 | 0 | 150 | 70 | 7.5
Magnesium, AS21A, cast | AS21Acast |  |  | 3 | 96.35 | 0 | 0 | 2.3 | 0 | 0 | 0 | 0 | 0.4 | 0 | 0 | 0 | 0.95 | 0 | 0 | 0 | 0 | 0 | 0 | 0 | 0 | 0 | 0 | 0 | 0 | 0 | 0 | 170 | 110 | 4
Magnesium, AM20, cast | AM20cast |  |  | 3 | 97.25 | 0 | 0 | 2.225 | 0 | 0 | 0 | 0 | 0.525 | 0 | 0 | 0 | 0 | 0 | 0 | 0 | 0 | 0 | 0 | 0 | 0 | 0 | 0 | 0 | 0 | 0 | 0 | 185 | 105 | 9.75
Magnesium, ZE41A, cast, T5 | ZE41Acast T5 |  |  | 5 | 93.78446115 | 0 | 4.26065163 | 0 | 0 | 0.70175439 | 0 | 0 | 0 | 0 | 0 | 0 | 0 | 0 | 0 | 0 | 0 | 0 | 0 | 0.65162907 | 0.27568922 | 0.32581454 | 0 | 0 | 0 | 0 | 0 | 188.5 | 127.5 | 2.16
Magnesium, AM100A, cast, T6 | AM100Acast T6 |  |  | 5 | 89.4 | 0 | 0 | 10.375 | 0 | 0 | 0 | 0 | 0.225 | 0 | 0 | 0 | 0 | 0 | 0 | 0 | 0 | 0 | 0 | 0 | 0 | 0 | 0 | 0 | 0 | 0 | 0 | 189.5 | 102 | 2
Magnesium, Z6 | Z6 |  |  | 5 | 94 | 0 | 6 | 0 | 0 | 0 | 0 | 0 | 0 | 0 | 0 | 0 | 0 | 0 | 0 | 0 | 0 | 0 | 0 | 0 | 0 | 0 | 0 | 0 | 0 | 0 | 0 | 190 | 146.5 | 5
Magnesium, AZ92A, cast, T6 | AZ92Acast T6 |  |  | 5 | 88.5 | 0 | 2 | 9.275 | 0 | 0 | 0 | 0 | 0.225 | 0 | 0 | 0 | 0 | 0 | 0 | 0 | 0 | 0 | 0 | 0 | 0 | 0 | 0 | 0 | 0 | 0 | 0 | 196.5 | 131 | 2
Magnesium, AM50A, cast | AM50Acast |  |  | 5 | 94.5 | 0 | 0 | 5.07 | 0 | 0 | 0 | 0 | 0.43 | 0 | 0 | 0 | 0 | 0 | 0 | 0 | 0 | 0 | 0 | 0 | 0 | 0 | 0 | 0 | 0 | 0 | 0 | 197.5 | 125 | 7
Magnesium, commercial purity, ASTM 9980A | ASTM 9980A |  |  | 5 | 100 | 0 | 0 | 0 | 0 | 0 | 0 | 0 | 0 | 0 | 0 | 0 | 0 | 0 | 0 | 0 | 0 | 0 | 0 | 0 | 0 | 0 | 0 | 0 | 0 | 0 | 0 | 205 | 82.5 | 16
Magnesium, AE42, cast, F | AE42cast F |  |  | 4 | 93.05 | 0 | 0 | 4.15 | 0 | 0 | 0 | 0 | 0.3 | 0 | 0 | 0 | 0 | 0 | 0 | 0 | 0 | 0 | 0 | 1.5 | 0.5 | 0.5 | 0 | 0 | 0 | 0 | 0 | 210 | 142.5 | 10
Magnesium, AM60A, cast | AM60Acast |  |  | 3 | 93.63291072 | 0 | 0 | 6 | 0 | 0 | 0 | 0 | 0.36708928 | 0 | 0 | 0 | 0 | 0 | 0 | 0 | 0 | 0 | 0 | 0 | 0 | 0 | 0 | 0 | 0 | 0 | 0 | 210 | 135 | 6
Magnesium, AZ61A, cast | AZ61Acast |  |  | 3 | 92.1 | 0 | 0.95 | 6.625 | 0 | 0 | 0 | 0 | 0.325 | 0 | 0 | 0 | 0 | 0 | 0 | 0 | 0 | 0 | 0 | 0 | 0 | 0 | 0 | 0 | 0 | 0 | 0 | 215 | 150 | 4.5
Magnesium, AZ81A, cast | AZ81Acast |  |  | 3 | 91.3 | 0 | 0.7 | 7.76 | 0 | 0 | 0 | 0 | 0.24 | 0 | 0 | 0 | 0 | 0 | 0 | 0 | 0 | 0 | 0 | 0 | 0 | 0 | 0 | 0 | 0 | 0 | 0 | 220 | 150 | 2
Magnesium, AS41A, cast | AS41Acast |  |  | 3 | 94.3 | 0 | 0 | 4.35 | 0 | 0 | 0 | 0 | 0.35 | 0 | 0 | 0 | 1 | 0 | 0 | 0 | 0 | 0 | 0 | 0 | 0 | 0 | 0 | 0 | 0 | 0 | 0 | 225 | 135 | 4.5
Magnesium, AM60B, cast, F | AM60Bcast F |  |  | 4 | 93.45 | 0 | 0 | 6.13 | 0 | 0 | 0 | 0 | 0.42 | 0 | 0 | 0 | 0 | 0 | 0 | 0 | 0 | 0 | 0 | 0 | 0 | 0 | 0 | 0 | 0 | 0 | 0 | 231 | 136.5 | 7
Magnesium, AS21B, cast, F | AS21Bcast F |  |  | 4 | 96.45 | 0 | 0 | 2.345 | 0 | 0 | 0 | 0 | 0.1 | 0 | 0 | 0 | 0.95 | 0 | 0 | 0 | 0 | 0 | 0 | 0.09 | 0.03 | 0.035 | 0 | 0 | 0 | 0 | 0 | 231 | 122 | 13
Magnesium, AS41B, cast, F | AS41Bcast F |  |  | 4 | 94.15 | 0 | 0 | 4.325 | 0 | 0 | 0 | 0 | 0.525 | 0 | 0 | 0 | 1 | 0 | 0 | 0 | 0 | 0 | 0 | 0 | 0 | 0 | 0 | 0 | 0 | 0 | 0 | 231 | 135 | 11
Magnesium, ZM21 | ZM21 |  |  | 3 | 97.01829116 | 0 | 2.02956652 | 0 | 0 | 0 | 0 | 0 | 0.95214232 | 0 | 0 | 0 | 0 | 0 | 0 | 0 | 0 | 0 | 0 | 0 | 0 | 0 | 0 | 0 | 0 | 0 | 0 | 232.5 | 142.5 | 10
Magnesium, QE22A, cast, T6 | QE22Acast T6 |  |  | 5 | 94.63927856 | 0 | 0 | 0 | 0 | 0.70140281 | 2.50501002 | 0 | 0 | 0 | 0 | 0 | 0 | 0 | 0 | 0 | 0 | 0 | 0 | 1.15230461 | 0.501002 | 0.501002 | 0 | 0 | 0 | 0 | 0 | 234.5 | 165.5 | 2.5
Magnesium, AJ62A, cast, F | AJ62Acast F |  |  | 4 | 90.85 | 0 | 0 | 6.279 | 0 | 0 | 0 | 0 | 0.42 | 0 | 0 | 0 | 0 | 2.45 | 0 | 0 | 0 | 0 | 0 | 0 | 0 | 0 | 0 | 0 | 0 | 0 | 0 | 240 | 144.5 | 9
Magnesium, AZ31B | AZ31B |  |  | 3 | 95.3 | 0 | 1 | 3.1 | 0 | 0 | 0 | 0 | 0.6 | 0 | 0 | 0 | 0 | 0 | 0 | 0 | 0 | 0 | 0 | 0 | 0 | 0 | 0 | 0 | 0 | 0 | 0 | 240 | 155 | 10
Magnesium, AE44, cast, F | AE44cast F |  |  | 4 | 91.55 | 0 | 0 | 4.15 | 0 | 0 | 0 | 0 | 0.3 | 0 | 0 | 0 | 0 | 0 | 0 | 0 | 0 | 0 | 0 | 2 | 1 | 1 | 0 | 0 | 0 | 0 | 0 | 242.5 | 135.5 | 9
Magnesium, AZ91D, cast, F | AZ91Dcast F |  |  | 4 | 89.95 | 0 | 0.675 | 9.05 | 0 | 0 | 0 | 0 | 0.325 | 0 | 0 | 0 | 0 | 0 | 0 | 0 | 0 | 0 | 0 | 0 | 0 | 0 | 0 | 0 | 0 | 0 | 0 | 245.5 | 155 | 4.5
Magnesium, ZC63A, cast | ZC63Acast |  |  | 4 | 90.78617927 | 0 | 6.00901352 | 0 | 0 | 0 | 0 | 0 | 0.50075113 | 0 | 0 | 2.70405608 | 0 | 0 | 0 | 0 | 0 | 0 | 0 | 0 | 0 | 0 | 0 | 0 | 0 | 0 | 0 | 251 | 158 | 4.5
Magnesium, WE43A, cast | WE43Acast |  |  | 4 | 92.95131846 | 0 | 0 | 0 | 0 | 0.70993915 | 0 | 0 | 0 | 4.05679513 | 0 | 0 | 0 | 0 | 0 | 0 | 0 | 0 | 0 | 0 | 2.28194726 | 0 | 0 | 0 | 0 | 0 | 0 | 252.5 | 190 | 7
Magnesium, EQ21A, cast | EQ21Acast |  |  | 4 | 95.46933666 | 0 | 0 | 0 | 0 | 0.7008761 | 1.50187735 | 0 | 0 | 0 | 0 | 0.07509387 | 0 | 0 | 0 | 0 | 0 | 0 | 0 | 1.1514393 | 0.50062578 | 0.60075094 | 0 | 0 | 0 | 0 | 0 | 258.5 | 195 | 4
Magnesium, WE43A, T6 | WE43A T6 |  |  | 5 | 92.95131846 | 0 | 0 | 0 | 0 | 0.70993915 | 0 | 0 | 0 | 4.05679513 | 0 | 0 | 0 | 0 | 0 | 0 | 0 | 0 | 0 | 0 | 2.28194726 | 0 | 0 | 0 | 0 | 0 | 0 | 260 | 195 | 11
Magnesium, WE43B, cast, T6 | WE43Bcast T6 |  |  | 5 | 92.9726997 | 0 | 0 | 0 | 0 | 0.70778564 | 0 | 0 | 0 | 4.04448938 | 0 | 0 | 0 | 0 | 0 | 0 | 0 | 0 | 0 | 0 | 2.27502528 | 0 | 0 | 0 | 0 | 0 | 0 | 270.5 | 182 | 9.5
Magnesium, AZ91C, cast, T6 | AZ91Ccast T6 |  |  | 5 | 90.15 | 0 | 0.7 | 8.91 | 0 | 0 | 0 | 0 | 0.24 | 0 | 0 | 0 | 0 | 0 | 0 | 0 | 0 | 0 | 0 | 0 | 0 | 0 | 0 | 0 | 0 | 0 | 0 | 275 | 145 | 6
Magnesium, Elektron 21, T6 | Elektron 21 T6 |  |  | 5 | 94.74737368 | 0 | 0.35017509 | 0 | 0 | 0.70035018 | 0 | 0 | 0 | 0 | 1.35067534 | 0 | 0 | 0 | 0 | 0 | 0 | 0 | 0 | 0 | 2.85142571 | 0 | 0 | 0 | 0 | 0 | 0 | 278 | 161.5 | 4
Magnesium, WE54A, cast | WE54Acast |  |  | 4 | 92.31549581 | 0 | 0 | 0 | 0 | 0.7101192 | 0 | 0 | 0 | 5.19908699 | 0 | 0 | 0 | 0 | 0 | 0 | 0 | 0 | 0 | 0 | 1.775298 | 0 | 0 | 0 | 0 | 0 | 0 | 280 | 205 | 4
Magnesium, WE54A, T6 | WE54A T6 |  |  | 5 | 92.31549581 | 0 | 0 | 0 | 0 | 0.7101192 | 0 | 0 | 0 | 5.19908699 | 0 | 0 | 0 | 0 | 0 | 0 | 0 | 0 | 0 | 0 | 1.775298 | 0 | 0 | 0 | 0 | 0 | 0 | 285 | 207.5 | 4
Magnesium, AZ80A, T5 | AZ80A T5 |  |  | 5 | 90.6 | 0 | 0.5 | 8.59 | 0 | 0 | 0 | 0 | 0.31 | 0 | 0 | 0 | 0 | 0 | 0 | 0 | 0 | 0 | 0 | 0 | 0 | 0 | 0 | 0 | 0 | 0 | 0 | 292.5 | 202.5 | 6.25
Magnesium, AZ61A | AZ61A |  |  | 3 | 92.1 | 0 | 0.95 | 6.625 | 0 | 0 | 0 | 0 | 0.325 | 0 | 0 | 0 | 0 | 0 | 0 | 0 | 0 | 0 | 0 | 0 | 0 | 0 | 0 | 0 | 0 | 0 | 0 | 295 | 192.5 | 12
Magnesium, Elektron ZW3, F | Elektron ZW3 F |  |  | 4 | 96.14614615 | 0 | 3.25325325 | 0 | 0 | 0.6006006 | 0 | 0 | 0 | 0 | 0 | 0 | 0 | 0 | 0 | 0 | 0 | 0 | 0 | 0 | 0 | 0 | 0 | 0 | 0 | 0 | 0 | 317.5 | 237.5 | 17.5
Magnesium, ZK60A-F | ZK60A F |  |  | 4 | 94.05276105 | 0 | 5.49723895 | 0 | 0 | 0.45 | 0 | 0 | 0 | 0 | 0 | 0 | 0 | 0 | 0 | 0 | 0 | 0 | 0 | 0 | 0 | 0 | 0 | 0 | 0 | 0 | 0 | 327.5 | 247.5 | 5
Magnesium, ZC71 | ZC71 |  |  | 4 | 91.6 | 0 | 6.5 | 0 | 0 | 0 | 0 | 0 | 0.7 | 0 | 0 | 1.2 | 0 | 0 | 0 | 0 | 0 | 0 | 0 | 0 | 0 | 0 | 0 | 0 | 0 | 0 | 0 | 340 | 315 | 5
Magnesium, ZK60A-T5 | ZK60A T5 |  |  | 5 | 94.05276105 | 0 | 5.49723895 | 0 | 0 | 0.45 | 0 | 0 | 0 | 0 | 0 | 0 | 0 | 0 | 0 | 0 | 0 | 0 | 0 | 0 | 0 | 0 | 0 | 0 | 0 | 0 | 0 | 358 | 292 | 5
Magnesium, EA55RS, T4 | EA55RS T4 |  |  | 5 | 85.1 | 0 | 5 | 5 | 0 | 0 | 0 | 0 | 0 | 0 | 0 | 0 | 0 | 0 | 0 | 0 | 0 | 0 | 0 | 0 | 4.9 | 0 | 0 | 0 | 0 | 0 | 0 | 450 | 403 | 13.5
Magnesium | Annealed Sheet |  |  | 6 | 100 | 0 | 0 | 0 | 0 | 0 | 0 | 0 | 0 | 0 | 0 | 0 | 0 | 0 | 0 | 0 | 0 | 0 | 0 | 0 | 0 | 0 | 0 | 0 | 0 | 0 | 0 | 178 | 97.5 | 9
Magnesium | Extruded |  |  | 1 | 100 | 0 | 0 | 0 | 0 | 0 | 0 | 0 | 0 | 0 | 0 | 0 | 0 | 0 | 0 | 0 | 0 | 0 | 0 | 0 | 0 | 0 | 0 | 0 | 0 | 0 | 0 | 185 | 87 | 6.5
Magnesium | Hard-Rolled Sheet |  |  | 5 | 100 | 0 | 0 | 0 | 0 | 0 | 0 | 0 | 0 | 0 | 0 | 0 | 0 | 0 | 0 | 0 | 0 | 0 | 0 | 0 | 0 | 0 | 0 | 0 | 0 | 0 | 0 | 200 | 127.5 | 6
Magnesium | Sand Cast |  |  | 3 | 100 | 0 | 0 | 0 | 0 | 0 | 0 | 0 | 0 | 0 | 0 | 0 | 0 | 0 | 0 | 0 | 0 | 0 | 0 | 0 | 0 | 0 | 0 | 0 | 0 | 0 | 0 | 90 | 21 | 4
Magnesium AE42-F | Die Cast F |  |  | 4 | 93.4 | 0 | 0 | 4 | 0 | 0 | 0 | 0 | 0.1 | 0 | 0 | 0 | 0 | 0 | 0 | 0 | 0 | 0 | 0 | 0 | 0 | 0 | 0 | 0 | 0 | 0 | 0 | 234 | 145 | 11
Magnesium AM100A-F | Cast F |  |  | 4 | 90 | 0 | 0.3 | 10 | 0 | 0 | 0 | 0 | 0.1 | 0 | 0 | 0.1 | 0.3 | 0 | 0 | 0 | 0 | 0 | 0 | 0 | 0 | 0 | 0 | 0 | 0 | 0 | 0 | 150 | 83 | 2
Magnesium AM100A-T4 | Cast T4 |  |  | 5 | 90 | 0 | 0.3 | 10 | 0 | 0 | 0 | 0 | 0.1 | 0 | 0 | 0.1 | 0.3 | 0 | 0 | 0 | 0 | 0 | 0 | 0 | 0 | 0 | 0 | 0 | 0 | 0 | 0 | 275 | 90 | 10
Magnesium AM100A-T5 | Cast T5 |  |  | 5 | 90 | 0 | 0.3 | 10 | 0 | 0 | 0 | 0 | 0.1 | 0 | 0 | 0.1 | 0.3 | 0 | 0 | 0 | 0 | 0 | 0 | 0 | 0 | 0 | 0 | 0 | 0 | 0 | 0 | 150 | 110 | 2
Magnesium AM100A-T6 | Cast T6 |  |  | 5 | 90 | 0 | 0.3 | 10 | 0 | 0 | 0 | 0 | 0.1 | 0 | 0 | 0.1 | 0.3 | 0 | 0 | 0 | 0 | 0 | 0 | 0 | 0 | 0 | 0 | 0 | 0 | 0 | 0 | 275 | 110 | 4
Magnesium AM100A-T61 | Sand Cast T61 |  |  | 3 | 90 | 0 | 0.3 | 10 | 0 | 0 | 0 | 0 | 0.1 | 0 | 0 | 0.1 | 0.3 | 0 | 0 | 0 | 0 | 0 | 0 | 0 | 0 | 0 | 0 | 0 | 0 | 0 | 0 | 275 | 150 | 1
Magnesium AM100A-T7 | Cast T7 |  |  | 5 | 90 | 0 | 0.3 | 10 | 0 | 0 | 0 | 0 | 0.1 | 0 | 0 | 0.1 | 0.3 | 0 | 0 | 0 | 0 | 0 | 0 | 0 | 0 | 0 | 0 | 0 | 0 | 0 | 0 | 260 | 125 | 1
Magnesium AM20-F | Die Cast F |  |  | 4 | 97.8 | 0 | 0 | 2.1 | 0 | 0 | 0 | 0 | 0.1 | 0 | 0 | 0 | 0 | 0 | 0 | 0 | 0 | 0 | 0 | 0 | 0 | 0 | 0 | 0 | 0 | 0 | 0 | 214 | 89.6 | 20
Magnesium AM50A-F | Die Cast F |  |  | 4 | 94.8 | 0 | 0.22 | 4.9 | 0 | 0 | 0 | 0 | 0.43 | 0 | 0 | 0.01 | 0.1 | 0 | 0 | 0 | 0 | 0 | 0 | 0 | 0 | 0 | 0 | 0 | 0 | 0 | 0 | 228 | 124 | 15
Magnesium AM60A-F | Die Cast F |  |  | 4 | 94 | 0 | 0.22 | 6 | 0 | 0 | 0 | 0 | 0.365 | 0 | 0 | 0.35 | 0.5 | 0 | 0 | 0 | 0 | 0 | 0 | 0 | 0 | 0 | 0 | 0 | 0 | 0 | 0 | 241 | 131 | 13
Magnesium AM60B-F | Die Cast F |  |  | 4 | 94 | 0 | 0.22 | 6 | 0 | 0 | 0 | 0 | 0.425 | 0 | 0 | 0.01 | 0.1 | 0 | 0 | 0 | 0 | 0 | 0 | 0 | 0 | 0 | 0 | 0 | 0 | 0 | 0 | 241 | 131 | 13
Magnesium AS21-F | Die Cast F |  |  | 4 | 96.7 | 0 | 0 | 2.2 | 0 | 0 | 0 | 0 | 0.1 | 0 | 0 | 0 | 1 | 0 | 0 | 0 | 0 | 0 | 0 | 0 | 0 | 0 | 0 | 0 | 0 | 0 | 0 | 221 | 117 | 13
Magnesium AS41A-F | Die Cast F |  |  | 4 | 94.6 | 0 | 0.12 | 4.25 | 0 | 0 | 0 | 0 | 0.35 | 0 | 0 | 0.06 | 1 | 0 | 0 | 0 | 0 | 0 | 0 | 0 | 0 | 0 | 0 | 0 | 0 | 0 | 0 | 214 | 138 | 10.5
Magnesium AS41B-F | Die Cast F |  |  | 4 | 94.6 | 0 | 0.12 | 4.25 | 0 | 0 | 0 | 0 | 0.35 | 0 | 0 | 0.02 | 1 | 0 | 0 | 0 | 0 | 0 | 0 | 0 | 0 | 0 | 0 | 0 | 0 | 0 | 0 | 214 | 138 | 10.5
Magnesium AS41XA-F | Die Cast F |  |  | 4 | 94 | 0 | 0.12 | 4.25 | 0 | 0 | 0 | 0 | 0.35 | 0 | 0 | 0.06 | 1 | 0 | 0 | 0 | 0 | 0 | 0 | 0 | 0 | 0 | 0 | 0 | 0 | 0 | 0 | 220 | 150 | 4
Magnesium AS41XB-F | Die Cast F |  |  | 4 | 94 | 0 | 0.12 | 4.25 | 0 | 0 | 0 | 0 | 0.35 | 0 | 0 | 0.02 | 1 | 0 | 0 | 0 | 0 | 0 | 0 | 0 | 0 | 0 | 0 | 0 | 0 | 0 | 0 | 220 | 150 | 4
Magnesium AZ10A Wrought Alloy (UNS M11100) | Wrought |  |  | 6 | 98 | 0 | 0 | 1.5 | 0 | 0 | 0 | 0 | 0 | 0 | 0 | 0 | 0 | 0 | 0 | 0 | 0 | 0 | 0 | 0 | 0 | 0 | 0 | 0 | 0 | 0 | 0 | 240 | 147.5 | 10
Magnesium AZ10A-F | Extruded F |  |  | 1 | 98 | 0 | 0.4 | 1.25 | 0.04 | 0 | 0 | 0 | 0.2 | 0 | 0 | 0.1 | 0.1 | 0 | 0 | 0 | 0 | 0 | 0 | 0 | 0 | 0 | 0 | 0 | 0 | 0 | 0 | 240 | 155 | 10
Magnesium AZ31B | Extruded Hollow Shapes |  |  | 1 | 96 | 0 | 1 | 3 | 0.04 | 0 | 0 | 0 | 0.2 | 0 | 0 | 0.05 | 0.1 | 0 | 0 | 0 | 0 | 0 | 0 | 0 | 0 | 0 | 0 | 0 | 0 | 0 | 0 | 241 | 165 | 16
Magnesium AZ31B | Forgings |  |  | 6 | 96 | 0 | 1 | 3 | 0.04 | 0 | 0 | 0 | 0.2 | 0 | 0 | 0.05 | 0.1 | 0 | 0 | 0 | 0 | 0 | 0 | 0 | 0 | 0 | 0 | 0 | 0 | 0 | 0 | 260 | 170 | 15
Magnesium AZ31B T1 Wrought Alloy (UNS M11311) | Wrought Alloy T1 |  |  | 6 | 96 | 0 | 1 | 3 | 0 | 0 | 0 | 0 | 0 | 0 | 0 | 0 | 0 | 0 | 0 | 0 | 0 | 0 | 0 | 0 | 0 | 0 | 0 | 0 | 0 | 0 | 0 | 265.5 | 185 | 16.5
Magnesium AZ31B-F | Extruded Solid Shapes F |  |  | 1 | 96 | 0 | 1 | 3 | 0.04 | 0 | 0 | 0 | 0.2 | 0 | 0 | 0.05 | 0.1 | 0 | 0 | 0 | 0 | 0 | 0 | 0 | 0 | 0 | 0 | 0 | 0 | 0 | 0 | 260 | 200 | 15
Magnesium AZ31B-H24 | Hard Rolled Sheet H24 |  |  | 5 | 96 | 0 | 1 | 3 | 0.04 | 0 | 0 | 0 | 0.2 | 0 | 0 | 0.05 | 0.1 | 0 | 0 | 0 | 0 | 0 | 0 | 0 | 0 | 0 | 0 | 0 | 0 | 0 | 0 | 290 | 220 | 15
Magnesium AZ31B-H26 | Hard Rolled Sheet H26 |  |  | 5 | 96 | 0 | 1 | 3 | 0.04 | 0 | 0 | 0 | 0.2 | 0 | 0 | 0.05 | 0.1 | 0 | 0 | 0 | 0 | 0 | 0 | 0 | 0 | 0 | 0 | 0 | 0 | 0 | 0 | 275 | 190 | 10
Magnesium AZ31B-O | Annealed Sheet O |  |  | 5 | 96 | 0 | 1 | 3 | 0.04 | 0 | 0 | 0 | 0.2 | 0 | 0 | 0.05 | 0.1 | 0 | 0 | 0 | 0 | 0 | 0 | 0 | 0 | 0 | 0 | 0 | 0 | 0 | 0 | 255 | 150 | 21
Magnesium AZ31C-F | Extruded Solid Shapes F |  |  | 1 | 97 | 0 | 1 | 3 | 0 | 0 | 0 | 0 | 0.15 | 0 | 0 | 0.1 | 0.1 | 0 | 0 | 0 | 0 | 0 | 0 | 0 | 0 | 0 | 0 | 0 | 0 | 0 | 0 | 260 | 200 | 15
Magnesium AZ61A-F | Extruded Hollow Shapes F |  |  | 1 | 92 | 0 | 0.95 | 6.5 | 0 | 0 | 0 | 0 | 0.15 | 0 | 0 | 0.05 | 0.1 | 0 | 0 | 0 | 0 | 0 | 0 | 0 | 0 | 0 | 0 | 0 | 0 | 0 | 0 | 280 | 165 | 14
Magnesium AZ61A-F | Extruded Solid Shapes F |  |  | 1 | 92 | 0 | 0.95 | 6.5 | 0 | 0 | 0 | 0 | 0.15 | 0 | 0 | 0.05 | 0.1 | 0 | 0 | 0 | 0 | 0 | 0 | 0 | 0 | 0 | 0 | 0 | 0 | 0 | 0 | 310 | 230 | 16
Magnesium AZ61A-F | Forgings F |  |  | 6 | 92 | 0 | 0.95 | 6.5 | 0 | 0 | 0 | 0 | 0.15 | 0 | 0 | 0.05 | 0.1 | 0 | 0 | 0 | 0 | 0 | 0 | 0 | 0 | 0 | 0 | 0 | 0 | 0 | 0 | 295 | 180 | 12
Magnesium AZ63 T1 Cast Alloy (UNS M11630) | Cast T1 |  |  | 3 | 90.7 | 0 | 0 | 6 | 0 | 0 | 0 | 0 | 0 | 0 | 0 | 0 | 0.3 | 0 | 0 | 0 | 0 | 0 | 0 | 0 | 0 | 0 | 0 | 0 | 0 | 0 | 0 | 200 | 97 | 6
Magnesium AZ63A-F | Sand Cast F |  |  | 3 | 91 | 0 | 3 | 6 | 0 | 0 | 0 | 0 | 0.15 | 0 | 0 | 0.25 | 0.3 | 0 | 0 | 0 | 0 | 0 | 0 | 0 | 0 | 0 | 0 | 0 | 0 | 0 | 0 | 200 | 97 | 6
Magnesium AZ63A-T4 | Sand Cast T4 |  |  | 3 | 91 | 0 | 3 | 6 | 0 | 0 | 0 | 0 | 0.15 | 0 | 0 | 0.25 | 0.3 | 0 | 0 | 0 | 0 | 0 | 0 | 0 | 0 | 0 | 0 | 0 | 0 | 0 | 0 | 275 | 97 | 12
Magnesium AZ63A-T5 | Sand Cast T5 |  |  | 3 | 91 | 0 | 3 | 6 | 0 | 0 | 0 | 0 | 0.15 | 0 | 0 | 0.25 | 0.3 | 0 | 0 | 0 | 0 | 0 | 0 | 0 | 0 | 0 | 0 | 0 | 0 | 0 | 0 | 200 | 105 | 4
Magnesium AZ63A-T6 | Sand Cast T61 |  |  | 3 | 91 | 0 | 3 | 6 | 0 | 0 | 0 | 0 | 0.15 | 0 | 0 | 0.25 | 0.3 | 0 | 0 | 0 | 0 | 0 | 0 | 0 | 0 | 0 | 0 | 0 | 0 | 0 | 0 | 275 | 130 | 5
Magnesium AZ63A-T7 | Sand Cast T7 |  |  | 3 | 91 | 0 | 3 | 6 | 0 | 0 | 0 | 0 | 0.15 | 0 | 0 | 0.25 | 0.3 | 0 | 0 | 0 | 0 | 0 | 0 | 0 | 0 | 0 | 0 | 0 | 0 | 0 | 0 | 275 | 115 | 6
Magnesium AZ80A T4 Wrought Alloy (UNS M11800) | Wrought T4 |  |  | 6 | 91.5 | 0 | 0.5 | 8 | 0 | 0 | 0 | 0 | 0 | 0 | 0 | 0 | 0 | 0 | 0 | 0 | 0 | 0 | 0 | 0 | 0 | 0 | 0 | 0 | 0 | 0 | 0 | 355 | 252.5 | 8.5
Magnesium AZ80A-F | Extruded F |  |  | 1 | 91 | 0 | 0.5 | 8.5 | 0 | 0 | 0 | 0 | 0.12 | 0 | 0 | 0.05 | 0.1 | 0 | 0 | 0 | 0 | 0 | 0 | 0 | 0 | 0 | 0 | 0 | 0 | 0 | 0 | 340 | 250 | 7
Magnesium AZ80A-F | Forged F |  |  | 6 | 91 | 0 | 0.5 | 8.5 | 0 | 0 | 0 | 0 | 0.12 | 0 | 0 | 0.05 | 0.1 | 0 | 0 | 0 | 0 | 0 | 0 | 0 | 0 | 0 | 0 | 0 | 0 | 0 | 0 | 330 | 230 | 11
Magnesium AZ80A-T5 | Extruded T5 |  |  | 1 | 91 | 0 | 0.5 | 8.5 | 0 | 0 | 0 | 0 | 0.12 | 0 | 0 | 0.05 | 0.1 | 0 | 0 | 0 | 0 | 0 | 0 | 0 | 0 | 0 | 0 | 0 | 0 | 0 | 0 | 380 | 275 | 7
Magnesium AZ80A-T5 | Forged T5 |  |  | 6 | 91 | 0 | 0.5 | 8.5 | 0 | 0 | 0 | 0 | 0.12 | 0 | 0 | 0.05 | 0.1 | 0 | 0 | 0 | 0 | 0 | 0 | 0 | 0 | 0 | 0 | 0 | 0 | 0 | 0 | 345 | 250 | 11
Magnesium AZ80A-T6 | Forged T6 |  |  | 6 | 91 | 0 | 0.5 | 8.5 | 0 | 0 | 0 | 0 | 0.12 | 0 | 0 | 0.05 | 0.1 | 0 | 0 | 0 | 0 | 0 | 0 | 0 | 0 | 0 | 0 | 0 | 0 | 0 | 0 | 340 | 250 | 5
Magnesium AZ81A-T4 | Cast T4 |  |  | 5 | 92 | 0 | 0.7 | 7.55 | 0 | 0 | 0 | 0 | 0.13 | 0 | 0 | 0.1 | 0.3 | 0 | 0 | 0 | 0 | 0 | 0 | 0 | 0 | 0 | 0 | 0 | 0 | 0 | 0 | 275 | 83 | 15
Magnesium AZ91A-F | Die Cast F |  |  | 4 | 90 | 0 | 0.675 | 9 | 0 | 0 | 0 | 0 | 0.13 | 0 | 0 | 0.1 | 0.5 | 0 | 0 | 0 | 0 | 0 | 0 | 0 | 0 | 0 | 0 | 0 | 0 | 0 | 0 | 230 | 150 | 3
Magnesium AZ91B-F | Die Cast F |  |  | 4 | 90 | 0 | 0.675 | 9 | 0 | 0 | 0 | 0 | 0.13 | 0 | 0 | 0.35 | 0.5 | 0 | 0 | 0 | 0 | 0 | 0 | 0 | 0 | 0 | 0 | 0 | 0 | 0 | 0 | 230 | 150 | 3
Magnesium AZ91C-F | Cast F |  |  | 3 | 90 | 0 | 0.7 | 8.7 | 0 | 0 | 0 | 0 | 0.13 | 0 | 0 | 0.1 | 0.3 | 0 | 0 | 0 | 0 | 0 | 0 | 0 | 0 | 0 | 0 | 0 | 0 | 0 | 0 | 165 | 97 | 2.5
Magnesium AZ91C-T4 | Cast T4 |  |  | 5 | 90 | 0 | 0.7 | 8.7 | 0 | 0 | 0 | 0 | 0.13 | 0 | 0 | 0.1 | 0.3 | 0 | 0 | 0 | 0 | 0 | 0 | 0 | 0 | 0 | 0 | 0 | 0 | 0 | 0 | 275 | 90 | 15
Magnesium AZ91C-T6 | Cast T6 |  |  | 5 | 90 | 0 | 0.7 | 8.7 | 0 | 0 | 0 | 0 | 0.13 | 0 | 0 | 0.1 | 0.3 | 0 | 0 | 0 | 0 | 0 | 0 | 0 | 0 | 0 | 0 | 0 | 0 | 0 | 0 | 275 | 150 | 6
Magnesium AZ91D-F | Cast F |  |  | 4 | 90 | 0 | 0.675 | 9 | 0 | 0 | 0 | 0 | 0.13 | 0 | 0 | 0.03 | 0.1 | 0 | 0 | 0 | 0 | 0 | 0 | 0 | 0 | 0 | 0 | 0 | 0 | 0 | 0 | 230 | 150 | 3
Magnesium AZ91E-F | Cast F |  |  | 4 | 89.865 | 0 | 0.7 | 8.7 | 0 | 0 | 0 | 0 | 0.26 | 0 | 0 | 0.015 | 0.2 | 0 | 0 | 0 | 0 | 0 | 0 | 0 | 0 | 0 | 0 | 0 | 0 | 0 | 0 | 165 | 97 | 2.5
Magnesium AZ91E-T4 | Cast T4 |  |  | 5 | 89.865 | 0 | 0.7 | 8.7 | 0 | 0 | 0 | 0 | 0.26 | 0 | 0 | 0.015 | 0.2 | 0 | 0 | 0 | 0 | 0 | 0 | 0 | 0 | 0 | 0 | 0 | 0 | 0 | 0 | 275 | 90 | 15
Magnesium AZ91E-T6 | Cast T6 |  |  | 5 | 89.865 | 0 | 0.7 | 8.7 | 0 | 0 | 0 | 0 | 0.26 | 0 | 0 | 0.015 | 0.2 | 0 | 0 | 0 | 0 | 0 | 0 | 0 | 0 | 0 | 0 | 0 | 0 | 0 | 0 | 275 | 145 | 6
Magnesium AZ92A-F | Cast F |  |  | 4 | 89 | 0 | 2 | 9 | 0 | 0 | 0 | 0 | 0.1 | 0 | 0 | 0.25 | 0.3 | 0 | 0 | 0 | 0 | 0 | 0 | 0 | 0 | 0 | 0 | 0 | 0 | 0 | 0 | 170 | 97 | 2
Magnesium AZ92A-T4 | Cast T4 |  |  | 5 | 89 | 0 | 2 | 9 | 0 | 0 | 0 | 0 | 0.1 | 0 | 0 | 0.25 | 0.3 | 0 | 0 | 0 | 0 | 0 | 0 | 0 | 0 | 0 | 0 | 0 | 0 | 0 | 0 | 275 | 97 | 10
Magnesium AZ92A-T5 | Cast T5 |  |  | 5 | 89 | 0 | 2 | 9 | 0 | 0 | 0 | 0 | 0.1 | 0 | 0 | 0.25 | 0.3 | 0 | 0 | 0 | 0 | 0 | 0 | 0 | 0 | 0 | 0 | 0 | 0 | 0 | 0 | 170 | 115 | 1
Magnesium AZ92A-T6 | Cast T6 |  |  | 5 | 89 | 0 | 2 | 9 | 0 | 0 | 0 | 0 | 0.1 | 0 | 0 | 0.25 | 0.3 | 0 | 0 | 0 | 0 | 0 | 0 | 0 | 0 | 0 | 0 | 0 | 0 | 0 | 0 | 275 | 170 | 3
Magnesium AZ92A-T7 | Cast T7 |  |  | 5 | 89 | 0 | 2 | 9 | 0 | 0 | 0 | 0 | 0.1 | 0 | 0 | 0.25 | 0.3 | 0 | 0 | 0 | 0 | 0 | 0 | 0 | 0 | 0 | 0 | 0 | 0 | 0 | 0 | 275 | 145 | 3
Magnesium EA55B-T6 | Cast T6 |  |  | 5 | 85 | 0 | 5 | 5 | 0 | 0 | 0 | 0 | 0 | 0 | 0 | 0 | 0 | 0 | 0 | 0 | 0 | 0 | 0 | 0 | 4.9 | 0 | 0 | 0 | 0 | 0 | 0 | 271 | 167 | 8
Magnesium EA55RS-T4 | Extruded T4 |  |  | 1 | 85 | 0 | 5 | 5 | 0 | 0 | 0 | 0 | 0 | 0 | 0 | 0 | 0 | 0 | 0 | 0 | 0 | 0 | 0 | 0 | 4.9 | 0 | 0 | 0 | 0 | 0 | 0 | 425 | 370 | 14
Magnesium EA65B-T6 | Cast T6 |  |  | 5 | 84 | 0 | 5 | 5 | 0 | 0 | 0 | 0 | 0 | 5.9 | 0 | 0 | 0 | 0 | 0 | 0 | 0 | 0 | 0 | 0 | 0 | 0 | 0 | 0 | 0 | 0 | 0 | 235 | 130 | 7
Magnesium EA65RS-T4 | Extruded T4 |  |  | 1 | 84 | 0 | 5 | 5 | 0 | 0 | 0 | 0 | 0 | 5.9 | 0 | 0 | 0 | 0 | 0 | 0 | 0 | 0 | 0 | 0 | 0 | 0 | 0 | 0 | 0 | 0 | 0 | 515 | 460 | 5
Magnesium Elektron Elektron® 21 Magnesium Casting Alloy | Cast |  |  | 3 | 95.45 | 0 | 0.35 | 0 | 0 | 0 | 0 | 0 | 0 | 0 | 1.35 | 0 | 0 | 0 | 0 | 0 | 0 | 0 | 0 | 0 | 2.85 | 0 | 0 | 0 | 0 | 0 | 0 | 248 | 145 | 2
Magnesium Elektron Elektron® 43 Magnesium Extrusion Alloy | UNS M18434, Extruded |  |  | 1 | 93 | 0 | 0 | 0 | 0 | 0.2 | 0 | 0 | 0 | 4 | 0 | 0 | 0 | 0 | 0 | 0 | 0 | 0 | 0 | 0.97 | 0.97 | 0.97 | 0 | 0 | 0 | 0 | 0 | 303 | 183 | 6
Magnesium Elektron Elektron® 43 Magnesium Wrought Alloy | Wrought |  |  | 6 | 92.9 | 0 | 0 | 0 | 0 | 0.2 | 0 | 0 | 0 | 4 | 0 | 0 | 0 | 0 | 0 | 0 | 0 | 0 | 0 | 0.97 | 0.97 | 0.97 | 0 | 0 | 0 | 0 | 0 | 296 | 179 | 11
Magnesium EQ-21A-T6 | Sand/Permanent Mold Castings T6 |  |  | 3 | 95.7 | 0 | 0 | 0 | 0 | 0.7 | 1.5 | 0 | 0 | 0 | 0 | 0.075 | 0 | 0 | 0 | 0 | 0 | 0 | 0 | 0 | 2.25 | 0 | 0 | 0 | 0 | 0 | 0 | 234 | 193 | 2
Magnesium EQ21-T6 | Cast T6 |  |  | 5 | 96 | 0 | 0 | 0 | 0 | 0.7 | 1.5 | 0 | 0 | 0 | 0 | 0.075 | 0 | 0 | 0 | 0 | 0 | 0 | 0 | 0 | 2.125 | 0 | 0 | 0 | 0 | 0 | 0 | 235 | 170 | 2
Magnesium EZ33A-T5 | Cast T5 |  |  | 5 | 93 | 0 | 2.55 | 0 | 0 | 0.75 | 0 | 0 | 0 | 0 | 0 | 0.1 | 0 | 0 | 0 | 0 | 0 | 0 | 0 | 0 | 3.25 | 0 | 0 | 0 | 0 | 0 | 0 | 160 | 125 | 2
Magnesium HK31A-H24 | Plate H24 |  |  | 6 | 96 | 0 | 0.3 | 0 | 0 | 0.7 | 0 | 0 | 0 | 0 | 0 | 0.1 | 0 | 0 | 0 | 0 | 0 | 0 | 0 | 0 | 0 | 0 | 0 | 3.25 | 0 | 0 | 0 | 260 | 180 | 15
Magnesium HK31A-O | Plate O |  |  | 6 | 96 | 0 | 0.3 | 0 | 0 | 0.7 | 0 | 0 | 0 | 0 | 0 | 0.1 | 0 | 0 | 0 | 0 | 0 | 0 | 0 | 0 | 0 | 0 | 0 | 3.25 | 0 | 0 | 0 | 200 | 120 | 30
Magnesium HK31A-T6 | Cast T6 |  |  | 5 | 96 | 0 | 0.3 | 0 | 0 | 0.7 | 0 | 0 | 0 | 0 | 0 | 0.1 | 0 | 0 | 0 | 0 | 0 | 0 | 0 | 0 | 0 | 0 | 0 | 3.25 | 0 | 0 | 0 | 220 | 120 | 8
Magnesium HM21A-F | Forgings F |  |  | 6 | 97 | 0 | 0 | 0 | 0 | 0 | 0 | 0 | 0.775 | 0 | 0 | 0 | 0 | 0 | 0 | 0 | 0 | 0 | 0 | 0 | 0 | 0 | 0 | 2 | 0 | 0 | 0 | 230 | 140 | 15
Magnesium HM21A-T5 | Forgings T5 |  |  | 6 | 97 | 0 | 0 | 0 | 0 | 0 | 0 | 0 | 0.775 | 0 | 0 | 0 | 0 | 0 | 0 | 0 | 0 | 0 | 0 | 0 | 0 | 0 | 0 | 2 | 0 | 0 | 0 | 230 | 150 | 9
Magnesium HM21A-T8 | Sheet and Plate T8 |  |  | 6 | 97 | 0 | 0 | 0 | 0 | 0 | 0 | 0 | 0.775 | 0 | 0 | 0 | 0 | 0 | 0 | 0 | 0 | 0 | 0 | 0 | 0 | 0 | 0 | 2 | 0 | 0 | 0 | 230 | 150 | 11
Magnesium HM21A-T81 | Sheet and Plate T81 |  |  | 6 | 97 | 0 | 0 | 0 | 0 | 0 | 0 | 0 | 0.775 | 0 | 0 | 0 | 0 | 0 | 0 | 0 | 0 | 0 | 0 | 0 | 0 | 0 | 0 | 2 | 0 | 0 | 0 | 260 | 210 | 6
Magnesium HM31A O Wrought Alloy (UNS M13312) | Wrought O |  |  | 6 | 95.8 | 0 | 0 | 0 | 0 | 0 | 0 | 0 | 1.2 | 0 | 0 | 0 | 0 | 0 | 0 | 0 | 0 | 0 | 0 | 0 | 0 | 0 | 0 | 3 | 0 | 0 | 0 | 283 | 230 | 10
Magnesium HM31A-F | F |  |  | 4 | 96 | 0 | 0 | 0 | 0 | 0 | 0 | 0 | 1.2 | 0 | 0 | 0 | 0 | 0 | 0 | 0 | 0 | 0 | 0 | 0 | 0 | 0 | 0 | 3 | 0 | 0 | 0 | 290 | 230 | 10
Magnesium HM31A-T5 | Extruded Solid Shapes T5 |  |  | 1 | 96 | 0 | 0 | 0 | 0 | 0 | 0 | 0 | 1.2 | 0 | 0 | 0 | 0 | 0 | 0 | 0 | 0 | 0 | 0 | 0 | 0 | 0 | 0 | 3 | 0 | 0 | 0 | 300 | 270 | 10
Magnesium HZ32A-T5 | Cast T5 |  |  | 5 | 94 | 0 | 2.1 | 0 | 0 | 0.75 | 0 | 0 | 0 | 0 | 0 | 0.1 | 0 | 0 | 0 | 0 | 0 | 0 | 0 | 0.1 | 0 | 0 | 0 | 3.25 | 0 | 0 | 0 | 185 | 90 | 4
Magnesium K1A-F | Die Cast F |  |  | 4 | 99 | 0 | 0 | 0 | 0 | 0.7 | 0 | 0 | 0 | 0 | 0 | 0 | 0 | 0 | 0 | 0 | 0 | 0 | 0 | 0 | 0 | 0 | 0 | 0 | 0 | 0 | 0 | 165 | 83 | 8
Magnesium K1A-F | Sand Cast F |  |  | 3 | 99 | 0 | 0 | 0 | 0 | 0.7 | 0 | 0 | 0 | 0 | 0 | 0 | 0 | 0 | 0 | 0 | 0 | 0 | 0 | 0 | 0 | 0 | 0 | 0 | 0 | 0 | 0 | 180 | 55 | 19
Magnesium LA141 | Ultralight Mg-Li Alloy |  |  | 4 | 85 | 0 | 0 | 1.25 | 0 | 0 | 0 | 0 | 0 | 0 | 0 | 0 | 0 | 0 | 14 | 0 | 0 | 0 | 0 | 0 | 0 | 0 | 0 | 0 | 0 | 0 | 0 | 145 | 124 | 23
Magnesium LS141 | Ultralight Mg-Li Alloy |  |  | 4 | 85 | 0 | 0 | 0.65 | 0 | 0 | 0 | 0 | 0 | 0 | 0 | 0 | 0 | 0 | 14 | 0 | 0 | 0 | 0 | 0 | 0 | 0 | 0 | 0 | 0 | 0 | 0 | 138 | 110 | 23
Magnesium M1A Forgings | Forgings |  |  | 6 | 99 | 0 | 0 | 0 | 0.3 | 0 | 0 | 0 | 1.2 | 0 | 0 | 0.05 | 0.1 | 0 | 0 | 0 | 0 | 0 | 0 | 0 | 0 | 0 | 0 | 0 | 0 | 0 | 0 | 250 | 160 | 7
Magnesium M1A Sheet | Hard-Rolled Sheet |  |  | 6 | 99 | 0 | 0 | 0 | 0.3 | 0 | 0 | 0 | 1.2 | 0 | 0 | 0.05 | 0.1 | 0 | 0 | 0 | 0 | 0 | 0 | 0 | 0 | 0 | 0 | 0 | 0 | 0 | 0 | 240 | 180 | 7
Magnesium M1A-F | Extruded F |  |  | 1 | 98.8 | 0 | 0 | 0 | 0.3 | 0 | 0 | 0 | 1.2 | 0 | 0 | 0.05 | 0.1 | 0 | 0 | 0 | 0 | 0 | 0 | 0 | 0 | 0 | 0 | 0 | 0 | 0 | 0 | 255 | 180 | 12
Magnesium M1A-F | Forgings F |  |  | 6 | 98.8 | 0 | 0 | 0 | 0.3 | 0 | 0 | 0 | 1.2 | 0 | 0 | 0.05 | 0.1 | 0 | 0 | 0 | 0 | 0 | 0 | 0 | 0 | 0 | 0 | 0 | 0 | 0 | 0 | 248 | 159 | 7
Magnesium M1A-F Sheet | Annealed F Sheet |  |  | 6 | 98.8 | 0 | 0 | 0 | 0.3 | 0 | 0 | 0 | 1.2 | 0 | 0 | 0.05 | 0.1 | 0 | 0 | 0 | 0 | 0 | 0 | 0 | 0 | 0 | 0 | 0 | 0 | 0 | 0 | 230 | 125 | 17
Magnesium QE22A-T6 | Cast T6 |  |  | 5 | 95 | 0 | 0 | 0 | 0 | 0.7 | 2.5 | 0 | 0 | 0 | 0 | 0.1 | 0 | 0 | 0 | 0 | 0 | 0 | 0 | 0 | 2.1 | 0 | 0 | 0 | 0 | 0 | 0 | 260 | 195 | 3
Magnesium QH21A-T6 | Cast T6 |  |  | 5 | 95 | 0 | 0.2 | 0 | 0 | 0.7 | 2.5 | 0 | 0 | 0 | 0 | 0.1 | 0 | 0 | 0 | 0 | 0 | 0 | 0 | 0 | 1.05 | 0 | 0 | 1.1 | 0 | 0 | 0 | 275 | 205 | 4
Magnesium WE43-T6 | Cast T6 |  |  | 5 | 92 | 0 | 0.2 | 0 | 0 | 0.7 | 0 | 0 | 0.15 | 4 | 0 | 0.03 | 0.01 | 0 | 0.2 | 0 | 0 | 0 | 0 | 0 | 3.4 | 0 | 0 | 0 | 0 | 0 | 0 | 250 | 162 | 2
Magnesium WE43A-T6 | Sand/Permanent Mold Castings T6 |  |  | 3 | 91.9 | 0 | 0 | 0 | 0 | 0.7 | 0 | 0 | 0 | 4 | 0 | 0 | 0 | 0 | 0 | 0 | 0 | 0 | 0 | 0 | 0 | 0 | 0 | 0 | 0 | 0 | 0 | 276 | 207 | 2
Magnesium WE54-T6 | Cast T6 |  |  | 5 | 91 | 0 | 0.2 | 0 | 0 | 0.7 | 0 | 0 | 0.15 | 5.125 | 0 | 0.03 | 0.01 | 0 | 0.2 | 0 | 0 | 0 | 0 | 0 | 3 | 0 | 0 | 0 | 0 | 0 | 0 | 280 | 225 | 4
Magnesium WE54A-T6 | Sand/Permanent Mold Castings T6 |  |  | 5 | 91.1 | 0 | 0.2 | 0 | 0 | 0.7 | 0 | 0 | 0.15 | 5.125 | 0 | 0.03 | 0.01 | 0 | 0 | 0 | 0 | 0 | 0 | 1 | 1 | 1 | 0 | 0 | 0 | 0 | 0 | 248 | 165 | 2
Magnesium ZC-63A-T6 | Sand/Permanent Mold Castings T6 |  |  | 5 | 91 | 0 | 6 | 0 | 0 | 0 | 0 | 0 | 0.5 | 0 | 0 | 2.7 | 0.2 | 0 | 0 | 0 | 0 | 0 | 0 | 0 | 0 | 0 | 0 | 0 | 0 | 0 | 0 | 248 | 172 | 4
Magnesium ZC63-T6 | T6 |  |  | 5 | 91 | 0 | 6 | 0 | 0 | 0 | 0 | 0 | 0.5 | 0 | 0 | 2.7 | 0.2 | 0 | 0 | 0 | 0 | 0 | 0 | 0 | 0 | 0 | 0 | 0 | 0 | 0 | 0 | 210 | 125 | 4
Magnesium ZC71 | As-Extruded |  |  | 1 | 91.25 | 0 | 6.5 | 0 | 0 | 0 | 0 | 0 | 0.75 | 0 | 0 | 1.25 | 0.2 | 0 | 0 | 0 | 0 | 0 | 0 | 0 | 0 | 0 | 0 | 0 | 0 | 0 | 0 | 280 | 180 | 12
Magnesium ZC71-T5 | T5 |  |  | 5 | 91.25 | 0 | 6.5 | 0 | 0 | 0 | 0 | 0 | 0.75 | 0 | 0 | 1.25 | 0.2 | 0 | 0 | 0 | 0 | 0 | 0 | 0 | 0 | 0 | 0 | 0 | 0 | 0 | 0 | 300 | 240 | 8
Magnesium ZC71-T6 | Extruded Bars/Shapes T6 |  |  | 1 | 91.25 | 0 | 6.5 | 0 | 0 | 0 | 0 | 0 | 0.75 | 0 | 0 | 1.25 | 0.2 | 0 | 0 | 0 | 0 | 0 | 0 | 0 | 0 | 0 | 0 | 0 | 0 | 0 | 0 | 296 | 324 | 3
Magnesium ZC71-T6 | T6 |  |  | 5 | 91.25 | 0 | 6.5 | 0 | 0 | 0 | 0 | 0 | 0.75 | 0 | 0 | 1.25 | 0.2 | 0 | 0 | 0 | 0 | 0 | 0 | 0 | 0 | 0 | 0 | 0 | 0 | 0 | 0 | 360 | 340 | 6
Magnesium ZE41A-T5 | Cast T5 |  |  | 5 | 94 | 0 | 4.25 | 0 | 0 | 0.7 | 0 | 0 | 0.15 | 0 | 0 | 0.1 | 0 | 0 | 0 | 0 | 0 | 0 | 0 | 1.25 | 0 | 0 | 0 | 0 | 0 | 0 | 0 | 205 | 140 | 3.5
Magnesium ZE63A-T6 | Cast T6 |  |  | 5 | 91 | 0 | 5.75 | 0 | 0 | 0.7 | 0 | 0 | 0 | 0 | 0 | 0.1 | 0 | 0 | 0 | 0 | 0 | 0 | 0 | 0 | 2.55 | 0 | 0 | 0 | 0 | 0 | 0 | 300 | 190 | 10
Magnesium ZH62A-T5 | Cast T5 |  |  | 5 | 92 | 0 | 5.7 | 0 | 0 | 0.75 | 0 | 0 | 0 | 0 | 0 | 0.1 | 0 | 0 | 0 | 0 | 0 | 0 | 0 | 0 | 0 | 0 | 0 | 1.8 | 0 | 0 | 0 | 240 | 200 | 4
Magnesium ZK21A Wrought Alloy (UNS M16210) | Wrought |  |  | 6 | 97 | 0 | 0 | 0 | 0 | 0.65 | 0 | 0 | 0 | 0 | 0 | 0 | 0 | 0 | 0 | 0 | 0 | 0 | 0 | 0 | 0 | 0 | 0 | 0 | 0 | 0 | 0 | 247.5 | 187.5 | 4
Magnesium ZK21A-F | Extruded Solid Shapes F |  |  | 1 | 97 | 0 | 2.3 | 0 | 0 | 0.625 | 0 | 0 | 0 | 0 | 0 | 0 | 0 | 0 | 0 | 0 | 0 | 0 | 0 | 0 | 0 | 0 | 0 | 0 | 0 | 0 | 0 | 260 | 195 | 4
Magnesium ZK21A-F | Extruded Tubing F |  |  | 1 | 97 | 0 | 2.3 | 0 | 0 | 0.625 | 0 | 0 | 0 | 0 | 0 | 0 | 0 | 0 | 0 | 0 | 0 | 0 | 0 | 0 | 0 | 0 | 0 | 0 | 0 | 0 | 0 | 235 | 180 | 4
Magnesium ZK31-T5 | Extruded Bars/Shapes T5 |  |  | 1 | 96.4 | 0 | 3 | 0 | 0 | 0.6 | 0 | 0 | 0 | 0 | 0 | 0 | 0 | 0 | 0 | 0 | 0 | 0 | 0 | 0 | 0 | 0 | 0 | 0 | 0 | 0 | 0 | 296 | 207 | 7
Magnesium ZK31-T5 | Forgings T5 |  |  | 6 | 96.4 | 0 | 3 | 0 | 0 | 0.6 | 0 | 0 | 0 | 0 | 0 | 0 | 0 | 0 | 0 | 0 | 0 | 0 | 0 | 0 | 0 | 0 | 0 | 0 | 0 | 0 | 0 | 290 | 207 | 7
Magnesium ZK40A-T5 | Extruded T5 |  |  | 1 | 95 | 0 | 4 | 0 | 0 | 0.45 | 0 | 0 | 0 | 0 | 0 | 0 | 0 | 0 | 0 | 0 | 0 | 0 | 0 | 0 | 0 | 0 | 0 | 0 | 0 | 0 | 0 | 276 | 255 | 4
Magnesium ZK51A-T5 | Cast T5 |  |  | 5 | 95 | 0 | 4.55 | 0 | 0 | 0.75 | 0 | 0 | 0 | 0 | 0 | 0.1 | 0 | 0 | 0 | 0 | 0 | 0 | 0 | 0 | 0 | 0 | 0 | 0 | 0 | 0 | 0 | 205 | 165 | 3.5
Magnesium ZK60A-F | Extruded Solids F |  |  | 1 | 94 | 0 | 5.5 | 0 | 0 | 0.45 | 0 | 0 | 0 | 0 | 0 | 0 | 0 | 0 | 0 | 0 | 0 | 0 | 0 | 0 | 0 | 0 | 0 | 0 | 0 | 0 | 0 | 340 | 260 | 11
Magnesium ZK60A-T5 | Extruded T5 |  |  | 1 | 94 | 0 | 5.5 | 0 | 0 | 0.45 | 0 | 0 | 0 | 0 | 0 | 0 | 0 | 0 | 0 | 0 | 0 | 0 | 0 | 0 | 0 | 0 | 0 | 0 | 0 | 0 | 0 | 365 | 305 | 11
Magnesium ZK60A-T5 | Forgings T5 |  |  | 6 | 94 | 0 | 5.5 | 0 | 0 | 0.45 | 0 | 0 | 0 | 0 | 0 | 0 | 0 | 0 | 0 | 0 | 0 | 0 | 0 | 0 | 0 | 0 | 0 | 0 | 0 | 0 | 0 | 305 | 215 | 16
Magnesium ZK60A-T6 | Forgings T6 |  |  | 6 | 94 | 0 | 5.5 | 0 | 0 | 0.45 | 0 | 0 | 0 | 0 | 0 | 0 | 0 | 0 | 0 | 0 | 0 | 0 | 0 | 0 | 0 | 0 | 0 | 0 | 0 | 0 | 0 | 325 | 270 | 11
Magnesium ZK61A-T5 | Cast T5 |  |  | 5 | 93 | 0 | 6 | 0 | 0 | 0.8 | 0 | 0 | 0 | 0 | 0 | 0.1 | 0 | 0 | 0 | 0 | 0 | 0 | 0 | 0 | 0 | 0 | 0 | 0 | 0 | 0 | 0 | 310 | 185 | 10
Magnesium ZK61A-T5 | Forgings T5 |  |  | 6 | 93 | 0 | 6 | 0 | 0 | 0.8 | 0 | 0 | 0 | 0 | 0 | 0.1 | 0 | 0 | 0 | 0 | 0 | 0 | 0 | 0 | 0 | 0 | 0 | 0 | 0 | 0 | 0 | 276 | 221 | 8.5
Magnesium ZK61A-T6 | Cast T6 |  |  | 5 | 93 | 0 | 6 | 0 | 0 | 0.8 | 0 | 0 | 0 | 0 | 0 | 0.1 | 0 | 0 | 0 | 0 | 0 | 0 | 0 | 0 | 0 | 0 | 0 | 0 | 0 | 0 | 0 | 310 | 195 | 10
Magnesium ZM21-0 | Sheet and Plate O |  |  | 6 | 97.5 | 0 | 2 | 0 | 0 | 0 | 0 | 0 | 0.5 | 0 | 0 | 0 | 0 | 0 | 0 | 0 | 0 | 0 | 0 | 0 | 0 | 0 | 0 | 0 | 0 | 0 | 0 | 241 | 117 | 11
Magnesium ZM21-F | Extruded Bars/Shapes F |  |  | 1 | 97.5 | 0 | 2 | 0 | 0 | 0 | 0 | 0 | 0.5 | 0 | 0 | 0 | 0 | 0 | 0 | 0 | 0 | 0 | 0 | 0 | 0 | 0 | 0 | 0 | 0 | 0 | 0 | 234 | 152 | 8
Magnesium ZM21-F | Forgings F |  |  | 6 | 97.5 | 0 | 2 | 0 | 0 | 0 | 0 | 0 | 0.5 | 0 | 0 | 0 | 0 | 0 | 0 | 0 | 0 | 0 | 0 | 0 | 0 | 0 | 0 | 0 | 0 | 0 | 0 | 200 | 124 | 9
Magnesium ZM21-H24 | Sheet and Plate H24 |  |  | 6 | 97.5 | 0 | 2 | 0 | 0 | 0 | 0 | 0 | 0.5 | 0 | 0 | 0 | 0 | 0 | 0 | 0 | 0 | 0 | 0 | 0 | 0 | 0 | 0 | 0 | 0 | 0 | 0 | 248 | 165 | 6